## Sheet1
Ni | Fe | Co | Ce | 3mA cm‐2 | 10 mA cm‐2 | formula | composition
1 | 0 | 0 | 0 | 426 | 441 | Ni1.0Fe0.0Co0.0Ce0.0 | Ni1
0.969 | 0.031 | 0 | 0 | 414 | 426 | Ni0.969Fe0.031Co0.0Ce0.0 | Ni0.969 Fe0.031
0.969 | 0 | 0.031 | 0 | 412 | 423 | Ni0.969Fe0.0Co0.031Ce0.0 | Ni0.969 Co0.031
0.929 | 0.071 | 0 | 0 | 411 | 420 | Ni0.929Fe0.071Co0.0Ce0.0 | Ni0.929 Fe0.071
0.929 | 0.031 | 0.031 | 0 | 412 | 422 | Ni0.929Fe0.031Co0.031Ce0.0 | Ni0.929 Fe0.031 Co0.031
0.929 | 0 | 0.071 | 0 | 418 | 427 | Ni0.929Fe0.0Co0.071Ce0.0 | Ni0.929 Co0.071
0.898 | 0.102 | 0 | 0 | 419 | 420 | Ni0.898Fe0.102Co0.0Ce0.0 | Ni0.898 Fe0.102
0.898 | 0.071 | 0.031 | 0 | 415 | 427 | Ni0.898Fe0.071Co0.031Ce0.0 | Ni0.898 Fe0.071 Co0.031
0.898 | 0.031 | 0.071 | 0 | 408 | 427 | Ni0.898Fe0.031Co0.071Ce0.0 | Ni0.898 Fe0.031 Co0.071
0.898 | 0 | 0.102 | 0 | 420 | 438 | Ni0.898Fe0.0Co0.102Ce0.0 | Ni0.898 Co0.102
0.871 | 0.129 | 0 | 0 | 404 | 421 | Ni0.871Fe0.129Co0.0Ce0.0 | Ni0.871 Fe0.129
0.871 | 0.102 | 0.031 | 0 | 367 | 408 | Ni0.871Fe0.102Co0.031Ce0.0 | Ni0.871 Fe0.102 Co0.031
0.871 | 0.071 | 0.071 | 0 | 392 | 425 | Ni0.871Fe0.071Co0.071Ce0.0 | Ni0.871 Fe0.071 Co0.071
0.871 | 0.031 | 0.102 | 0 | 422 | 439 | Ni0.871Fe0.031Co0.102Ce0.0 | Ni0.871 Fe0.031 Co0.102
0.871 | 0 | 0.129 | 0 | 403 | 447 | Ni0.871Fe0.0Co0.129Ce0.0 | Ni0.871 Co0.129
0.831 | 0.169 | 0 | 0 | 413 | 432 | Ni0.831Fe0.169Co0.0Ce0.0 | Ni0.831 Fe0.169
0.831 | 0.129 | 0.031 | 0 | 394 | 422 | Ni0.831Fe0.129Co0.031Ce0.0 | Ni0.831 Fe0.129 Co0.031
0.831 | 0.102 | 0.071 | 0 | 400 | 426 | Ni0.831Fe0.102Co0.071Ce0.0 | Ni0.831 Fe0.102 Co0.071
0.831 | 0.071 | 0.102 | 0 | 417 | 427 | Ni0.831Fe0.071Co0.102Ce0.0 | Ni0.831 Fe0.071 Co0.102
0.831 | 0.031 | 0.129 | 0 | 422 | 433 | Ni0.831Fe0.031Co0.129Ce0.0 | Ni0.831 Fe0.031 Co0.129
0.831 | 0 | 0.169 | 0 | 430 | 453 | Ni0.831Fe0.0Co0.169Ce0.0 | Ni0.831 Co0.169
0.8 | 0.2 | 0 | 0 | 427 | 447 | Ni0.8Fe0.2Co0.0Ce0.0 | Ni0.8 Fe0.2
0.8 | 0.169 | 0.031 | 0 | 388 | 421 | Ni0.8Fe0.169Co0.031Ce0.0 | Ni0.8 Fe0.169 Co0.031
0.8 | 0.129 | 0.071 | 0 | 394 | 421 | Ni0.8Fe0.129Co0.071Ce0.0 | Ni0.8 Fe0.129 Co0.071
0.8 | 0.102 | 0.102 | 0 | 401 | 421 | Ni0.8Fe0.102Co0.102Ce0.0 | Ni0.8 Fe0.102 Co0.102
0.8 | 0.071 | 0.129 | 0 | 402 | 424 | Ni0.8Fe0.071Co0.129Ce0.0 | Ni0.8 Fe0.071 Co0.129
0.8 | 0.031 | 0.169 | 0 | 415 | 427 | Ni0.8Fe0.031Co0.169Ce0.0 | Ni0.8 Fe0.031 Co0.169
0.8 | 0 | 0.2 | 0 | 402 | 438 | Ni0.8Fe0.0Co0.2Ce0.0 | Ni0.8 Co0.2
0.769 | 0.231 | 0 | 0 | 404 | 431 | Ni0.769Fe0.231Co0.0Ce0.0 | Ni0.769 Fe0.231
0.769 | 0.2 | 0.031 | 0 | 389 | 419 | Ni0.769Fe0.2Co0.031Ce0.0 | Ni0.769 Fe0.2 Co0.031
0.769 | 0.169 | 0.071 | 0 | 391 | 421 | Ni0.769Fe0.169Co0.071Ce0.0 | Ni0.769 Fe0.169 Co0.071
0.769 | 0.129 | 0.102 | 0 | 414 | 422 | Ni0.769Fe0.129Co0.102Ce0.0 | Ni0.769 Fe0.129 Co0.102
0.769 | 0.102 | 0.129 | 0 | 409 | 423 | Ni0.769Fe0.102Co0.129Ce0.0 | Ni0.769 Fe0.102 Co0.129
0.769 | 0.071 | 0.169 | 0 | 421 | 430 | Ni0.769Fe0.071Co0.169Ce0.0 | Ni0.769 Fe0.071 Co0.169
0.769 | 0.031 | 0.2 | 0 | 428 | 442 | Ni0.769Fe0.031Co0.2Ce0.0 | Ni0.769 Fe0.031 Co0.2
0.769 | 0 | 0.231 | 0 | 429 | 459 | Ni0.769Fe0.0Co0.231Ce0.0 | Ni0.769 Co0.231
0.729 | 0.271 | 0 | 0 | 411 | 427 | Ni0.729Fe0.271Co0.0Ce0.0 | Ni0.729 Fe0.271
0.729 | 0.231 | 0.031 | 0 | 387 | 416 | Ni0.729Fe0.231Co0.031Ce0.0 | Ni0.729 Fe0.231 Co0.031
0.729 | 0.2 | 0.071 | 0 | 394 | 414 | Ni0.729Fe0.2Co0.071Ce0.0 | Ni0.729 Fe0.2 Co0.071
0.729 | 0.169 | 0.102 | 0 | 402 | 416 | Ni0.729Fe0.169Co0.102Ce0.0 | Ni0.729 Fe0.169 Co0.102
0.729 | 0.129 | 0.129 | 0 | 403 | 416 | Ni0.729Fe0.129Co0.129Ce0.0 | Ni0.729 Fe0.129 Co0.129
0.729 | 0.102 | 0.169 | 0 | 410 | 420 | Ni0.729Fe0.102Co0.169Ce0.0 | Ni0.729 Fe0.102 Co0.169
0.729 | 0.071 | 0.2 | 0 | 404 | 435 | Ni0.729Fe0.071Co0.2Ce0.0 | Ni0.729 Fe0.071 Co0.2
0.729 | 0.031 | 0.231 | 0 | 417 | 428 | Ni0.729Fe0.031Co0.231Ce0.0 | Ni0.729 Fe0.031 Co0.231
0.729 | 0 | 0.271 | 0 | 419 | 429 | Ni0.729Fe0.0Co0.271Ce0.0 | Ni0.729 Co0.271
0.702 | 0.302 | 0 | 0 | 413 | 423 | Ni0.702Fe0.302Co0.0Ce0.0 | Ni0.702 Fe0.302
0.702 | 0.271 | 0.031 | 0 | 409 | 414 | Ni0.702Fe0.271Co0.031Ce0.0 | Ni0.702 Fe0.271 Co0.031
0.702 | 0.231 | 0.071 | 0 | 413 | 414 | Ni0.702Fe0.231Co0.071Ce0.0 | Ni0.702 Fe0.231 Co0.071
0.702 | 0.2 | 0.102 | 0 | 418 | 419 | Ni0.702Fe0.2Co0.102Ce0.0 | Ni0.702 Fe0.2 Co0.102
0.702 | 0.169 | 0.129 | 0 | 419 | 423 | Ni0.702Fe0.169Co0.129Ce0.0 | Ni0.702 Fe0.169 Co0.129
0.702 | 0.129 | 0.169 | 0 | 405 | 410 | Ni0.702Fe0.129Co0.169Ce0.0 | Ni0.702 Fe0.129 Co0.169
0.702 | 0.102 | 0.2 | 0 | 364 | 415 | Ni0.702Fe0.102Co0.2Ce0.0 | Ni0.702 Fe0.102 Co0.2
0.702 | 0.071 | 0.231 | 0 | 408 | 413 | Ni0.702Fe0.071Co0.231Ce0.0 | Ni0.702 Fe0.071 Co0.231
0.702 | 0.031 | 0.271 | 0 | 412 | 418 | Ni0.702Fe0.031Co0.271Ce0.0 | Ni0.702 Fe0.031 Co0.271
0.702 | 0 | 0.302 | 0 | 417 | 416 | Ni0.702Fe0.0Co0.302Ce0.0 | Ni0.702 Co0.302
0.671 | 0.329 | 0 | 0 | 413 | 415 | Ni0.671Fe0.329Co0.0Ce0.0 | Ni0.671 Fe0.329
0.529 | 0.369 | 0.102 | 0 | 397 | 401 | Ni0.529Fe0.369Co0.102Ce0.0 | Ni0.529 Fe0.369 Co0.102
0.529 | 0.4 | 0.071 | 0 | 396 | 405 | Ni0.529Fe0.4Co0.071Ce0.0 | Ni0.529 Fe0.4 Co0.071
0.529 | 0.431 | 0.031 | 0 | 405 | 411 | Ni0.529Fe0.431Co0.031Ce0.0 | Ni0.529 Fe0.431 Co0.031
0.529 | 0.471 | 0 | 0 | 408 | 415 | Ni0.529Fe0.471Co0.0Ce0.0 | Ni0.529 Fe0.471
0.569 | 0 | 0.431 | 0 | 407 | 417 | Ni0.569Fe0.0Co0.431Ce0.0 | Ni0.569 Co0.431
0.569 | 0.031 | 0.4 | 0 | 409 | 412 | Ni0.569Fe0.031Co0.4Ce0.0 | Ni0.569 Fe0.031 Co0.4
0.569 | 0.071 | 0.369 | 0 | 408 | 413 | Ni0.569Fe0.071Co0.369Ce0.0 | Ni0.569 Fe0.071 Co0.369
0.569 | 0.102 | 0.329 | 0 | 408 | 411 | Ni0.569Fe0.102Co0.329Ce0.0 | Ni0.569 Fe0.102 Co0.329
0.569 | 0.129 | 0.302 | 0 | 401 | 411 | Ni0.569Fe0.129Co0.302Ce0.0 | Ni0.569 Fe0.129 Co0.302
0.569 | 0.169 | 0.271 | 0 | 403 | 406 | Ni0.569Fe0.169Co0.271Ce0.0 | Ni0.569 Fe0.169 Co0.271
0.569 | 0.2 | 0.231 | 0 | 405 | 410 | Ni0.569Fe0.2Co0.231Ce0.0 | Ni0.569 Fe0.2 Co0.231
0.569 | 0.231 | 0.2 | 0 | 396 | 401 | Ni0.569Fe0.231Co0.2Ce0.0 | Ni0.569 Fe0.231 Co0.2
0.569 | 0.271 | 0.169 | 0 | 393 | 398 | Ni0.569Fe0.271Co0.169Ce0.0 | Ni0.569 Fe0.271 Co0.169
0.569 | 0.302 | 0.129 | 0 | 398 | 400 | Ni0.569Fe0.302Co0.129Ce0.0 | Ni0.569 Fe0.302 Co0.129
0.569 | 0.329 | 0.102 | 0 | 395 | 398 | Ni0.569Fe0.329Co0.102Ce0.0 | Ni0.569 Fe0.329 Co0.102
0.569 | 0.369 | 0.071 | 0 | 402 | 401 | Ni0.569Fe0.369Co0.071Ce0.0 | Ni0.569 Fe0.369 Co0.071
0.569 | 0.4 | 0.031 | 0 | 400 | 409 | Ni0.569Fe0.4Co0.031Ce0.0 | Ni0.569 Fe0.4 Co0.031
0.569 | 0.431 | 0 | 0 | 409 | 418 | Ni0.569Fe0.431Co0.0Ce0.0 | Ni0.569 Fe0.431
0.6 | 0 | 0.4 | 0 | 412 | 419 | Ni0.6Fe0.0Co0.4Ce0.0 | Ni0.6 Co0.4
0.6 | 0.031 | 0.369 | 0 | 399 | 411 | Ni0.6Fe0.031Co0.369Ce0.0 | Ni0.6 Fe0.031 Co0.369
0.6 | 0.071 | 0.329 | 0 | 402 | 411 | Ni0.6Fe0.071Co0.329Ce0.0 | Ni0.6 Fe0.071 Co0.329
0.6 | 0.102 | 0.302 | 0 | 403 | 412 | Ni0.6Fe0.102Co0.302Ce0.0 | Ni0.6 Fe0.102 Co0.302
0.6 | 0.129 | 0.271 | 0 | 404 | 408 | Ni0.6Fe0.129Co0.271Ce0.0 | Ni0.6 Fe0.129 Co0.271
0.6 | 0.169 | 0.231 | 0 | 400 | 407 | Ni0.6Fe0.169Co0.231Ce0.0 | Ni0.6 Fe0.169 Co0.231
0.6 | 0.2 | 0.2 | 0 | 410 | 417 | Ni0.6Fe0.2Co0.2Ce0.0 | Ni0.6 Fe0.2 Co0.2
0.6 | 0.231 | 0.169 | 0 | 398 | 404 | Ni0.6Fe0.231Co0.169Ce0.0 | Ni0.6 Fe0.231 Co0.169
0.6 | 0.271 | 0.129 | 0 | 394 | 401 | Ni0.6Fe0.271Co0.129Ce0.0 | Ni0.6 Fe0.271 Co0.129
0.6 | 0.302 | 0.102 | 0 | 400 | 403 | Ni0.6Fe0.302Co0.102Ce0.0 | Ni0.6 Fe0.302 Co0.102
0.6 | 0.329 | 0.071 | 0 | 396 | 403 | Ni0.6Fe0.329Co0.071Ce0.0 | Ni0.6 Fe0.329 Co0.071
0.6 | 0.369 | 0.031 | 0 | 404 | 406 | Ni0.6Fe0.369Co0.031Ce0.0 | Ni0.6 Fe0.369 Co0.031
0.6 | 0.4 | 0 | 0 | 417 | 415 | Ni0.6Fe0.4Co0.0Ce0.0 | Ni0.6 Fe0.4
0.631 | 0 | 0.369 | 0 | 421 | 434 | Ni0.631Fe0.0Co0.369Ce0.0 | Ni0.631 Co0.369
0.631 | 0.031 | 0.329 | 0 | 407 | 422 | Ni0.631Fe0.031Co0.329Ce0.0 | Ni0.631 Fe0.031 Co0.329
0.631 | 0.071 | 0.302 | 0 | 406 | 414 | Ni0.631Fe0.071Co0.302Ce0.0 | Ni0.631 Fe0.071 Co0.302
0.631 | 0.102 | 0.271 | 0 | 398 | 409 | Ni0.631Fe0.102Co0.271Ce0.0 | Ni0.631 Fe0.102 Co0.271
0.631 | 0.129 | 0.231 | 0 | 405 | 409 | Ni0.631Fe0.129Co0.231Ce0.0 | Ni0.631 Fe0.129 Co0.231
0.631 | 0.169 | 0.2 | 0 | 399 | 405 | Ni0.631Fe0.169Co0.2Ce0.0 | Ni0.631 Fe0.169 Co0.2
0.631 | 0.2 | 0.169 | 0 | 397 | 403 | Ni0.631Fe0.2Co0.169Ce0.0 | Ni0.631 Fe0.2 Co0.169
0.631 | 0.231 | 0.129 | 0 | 401 | 409 | Ni0.631Fe0.231Co0.129Ce0.0 | Ni0.631 Fe0.231 Co0.129
0.631 | 0.271 | 0.102 | 0 | 400 | 401 | Ni0.631Fe0.271Co0.102Ce0.0 | Ni0.631 Fe0.271 Co0.102
0.631 | 0.302 | 0.071 | 0 | 405 | 405 | Ni0.631Fe0.302Co0.071Ce0.0 | Ni0.631 Fe0.302 Co0.071
0.631 | 0.329 | 0.031 | 0 | 402 | 407 | Ni0.631Fe0.329Co0.031Ce0.0 | Ni0.631 Fe0.329 Co0.031
0.631 | 0.369 | 0 | 0 | 415 | 416 | Ni0.631Fe0.369Co0.0Ce0.0 | Ni0.631 Fe0.369
0.671 | 0 | 0.329 | 0 | 407 | 421 | Ni0.671Fe0.0Co0.329Ce0.0 | Ni0.671 Co0.329
0.671 | 0.031 | 0.302 | 0 | 408 | 420 | Ni0.671Fe0.031Co0.302Ce0.0 | Ni0.671 Fe0.031 Co0.302
0.671 | 0.071 | 0.271 | 0 | 413 | 429 | Ni0.671Fe0.071Co0.271Ce0.0 | Ni0.671 Fe0.071 Co0.271
0.671 | 0.102 | 0.231 | 0 | 417 | 426 | Ni0.671Fe0.102Co0.231Ce0.0 | Ni0.671 Fe0.102 Co0.231
0.671 | 0.129 | 0.2 | 0 | 413 | 418 | Ni0.671Fe0.129Co0.2Ce0.0 | Ni0.671 Fe0.129 Co0.2
0.671 | 0.169 | 0.169 | 0 | 412 | 415 | Ni0.671Fe0.169Co0.169Ce0.0 | Ni0.671 Fe0.169 Co0.169
0.671 | 0.2 | 0.129 | 0 | 416 | 415 | Ni0.671Fe0.2Co0.129Ce0.0 | Ni0.671 Fe0.2 Co0.129
0.671 | 0.231 | 0.102 | 0 | 411 | 414 | Ni0.671Fe0.231Co0.102Ce0.0 | Ni0.671 Fe0.231 Co0.102
0.671 | 0.271 | 0.071 | 0 | 408 | 411 | Ni0.671Fe0.271Co0.071Ce0.0 | Ni0.671 Fe0.271 Co0.071
0.671 | 0.302 | 0.031 | 0 | 413 | 421 | Ni0.671Fe0.302Co0.031Ce0.0 | Ni0.671 Fe0.302 Co0.031
0.529 | 0.231 | 0.231 | 0 | 411 | 419 | Ni0.529Fe0.231Co0.231Ce0.0 | Ni0.529 Fe0.231 Co0.231
0.529 | 0.2 | 0.271 | 0 | 416 | 421 | Ni0.529Fe0.2Co0.271Ce0.0 | Ni0.529 Fe0.2 Co0.271
0.529 | 0.169 | 0.302 | 0 | 418 | 421 | Ni0.529Fe0.169Co0.302Ce0.0 | Ni0.529 Fe0.169 Co0.302
0.529 | 0.129 | 0.329 | 0 | 423 | 422 | Ni0.529Fe0.129Co0.329Ce0.0 | Ni0.529 Fe0.129 Co0.329
0.529 | 0.102 | 0.369 | 0 | 413 | 412 | Ni0.529Fe0.102Co0.369Ce0.0 | Ni0.529 Fe0.102 Co0.369
0.529 | 0.071 | 0.4 | 0 | 414 | 421 | Ni0.529Fe0.071Co0.4Ce0.0 | Ni0.529 Fe0.071 Co0.4
0.529 | 0.031 | 0.431 | 0 | 417 | 424 | Ni0.529Fe0.031Co0.431Ce0.0 | Ni0.529 Fe0.031 Co0.431
0.529 | 0 | 0.471 | 0 | 419 | 433 | Ni0.529Fe0.0Co0.471Ce0.0 | Ni0.529 Co0.471
0.498 | 0.498 | 0 | 0 | 416 | 413 | Ni0.498Fe0.498Co0.0Ce0.0 | Ni0.498 Fe0.498
0.498 | 0.471 | 0.031 | 0 | 405 | 412 | Ni0.498Fe0.471Co0.031Ce0.0 | Ni0.498 Fe0.471 Co0.031
0.498 | 0.431 | 0.071 | 0 | 395 | 402 | Ni0.498Fe0.431Co0.071Ce0.0 | Ni0.498 Fe0.431 Co0.071
0.498 | 0.4 | 0.102 | 0 | 391 | 398 | Ni0.498Fe0.4Co0.102Ce0.0 | Ni0.498 Fe0.4 Co0.102
0.498 | 0.369 | 0.129 | 0 | 383 | 395 | Ni0.498Fe0.369Co0.129Ce0.0 | Ni0.498 Fe0.369 Co0.129
0.498 | 0.329 | 0.169 | 0 | 389 | 396 | Ni0.498Fe0.329Co0.169Ce0.0 | Ni0.498 Fe0.329 Co0.169
0.498 | 0.302 | 0.2 | 0 | 391 | 400 | Ni0.498Fe0.302Co0.2Ce0.0 | Ni0.498 Fe0.302 Co0.2
0.498 | 0.271 | 0.231 | 0 | 389 | 399 | Ni0.498Fe0.271Co0.231Ce0.0 | Ni0.498 Fe0.271 Co0.231
0.498 | 0.231 | 0.271 | 0 | 399 | 408 | Ni0.498Fe0.231Co0.271Ce0.0 | Ni0.498 Fe0.231 Co0.271
0.498 | 0.2 | 0.302 | 0 | 398 | 407 | Ni0.498Fe0.2Co0.302Ce0.0 | Ni0.498 Fe0.2 Co0.302
0.498 | 0.169 | 0.329 | 0 | 393 | 407 | Ni0.498Fe0.169Co0.329Ce0.0 | Ni0.498 Fe0.169 Co0.329
0.498 | 0.129 | 0.369 | 0 | 405 | 414 | Ni0.498Fe0.129Co0.369Ce0.0 | Ni0.498 Fe0.129 Co0.369
0.498 | 0.102 | 0.4 | 0 | 402 | 414 | Ni0.498Fe0.102Co0.4Ce0.0 | Ni0.498 Fe0.102 Co0.4
0.498 | 0.071 | 0.431 | 0 | 408 | 423 | Ni0.498Fe0.071Co0.431Ce0.0 | Ni0.498 Fe0.071 Co0.431
0.498 | 0.031 | 0.471 | 0 | 400 | 414 | Ni0.498Fe0.031Co0.471Ce0.0 | Ni0.498 Fe0.031 Co0.471
0.498 | 0 | 0.498 | 0 | 403 | 422 | Ni0.498Fe0.0Co0.498Ce0.0 | Ni0.498 Co0.498
0.471 | 0.529 | 0 | 0 | 405 | 407 | Ni0.471Fe0.529Co0.0Ce0.0 | Ni0.471 Fe0.529
0.471 | 0.498 | 0.031 | 0 | 398 | 406 | Ni0.471Fe0.498Co0.031Ce0.0 | Ni0.471 Fe0.498 Co0.031
0.471 | 0.471 | 0.071 | 0 | 393 | 402 | Ni0.471Fe0.471Co0.071Ce0.0 | Ni0.471 Fe0.471 Co0.071
0.471 | 0.431 | 0.102 | 0 | 396 | 405 | Ni0.471Fe0.431Co0.102Ce0.0 | Ni0.471 Fe0.431 Co0.102
0.471 | 0.4 | 0.129 | 0 | 401 | 403 | Ni0.471Fe0.4Co0.129Ce0.0 | Ni0.471 Fe0.4 Co0.129
0.471 | 0.369 | 0.169 | 0 | 383 | 397 | Ni0.471Fe0.369Co0.169Ce0.0 | Ni0.471 Fe0.369 Co0.169
0.471 | 0.329 | 0.2 | 0 | 390 | 395 | Ni0.471Fe0.329Co0.2Ce0.0 | Ni0.471 Fe0.329 Co0.2
0.471 | 0.302 | 0.231 | 0 | 389 | 399 | Ni0.471Fe0.302Co0.231Ce0.0 | Ni0.471 Fe0.302 Co0.231
0.471 | 0.271 | 0.271 | 0 | 387 | 399 | Ni0.471Fe0.271Co0.271Ce0.0 | Ni0.471 Fe0.271 Co0.271
0.471 | 0.231 | 0.302 | 0 | 393 | 401 | Ni0.471Fe0.231Co0.302Ce0.0 | Ni0.471 Fe0.231 Co0.302
0.471 | 0.2 | 0.329 | 0 | 401 | 409 | Ni0.471Fe0.2Co0.329Ce0.0 | Ni0.471 Fe0.2 Co0.329
0.471 | 0.169 | 0.369 | 0 | 405 | 413 | Ni0.471Fe0.169Co0.369Ce0.0 | Ni0.471 Fe0.169 Co0.369
0.471 | 0.129 | 0.4 | 0 | 399 | 408 | Ni0.471Fe0.129Co0.4Ce0.0 | Ni0.471 Fe0.129 Co0.4
0.471 | 0.102 | 0.431 | 0 | 402 | 412 | Ni0.471Fe0.102Co0.431Ce0.0 | Ni0.471 Fe0.102 Co0.431
0.471 | 0.071 | 0.471 | 0 | 404 | 415 | Ni0.471Fe0.071Co0.471Ce0.0 | Ni0.471 Fe0.071 Co0.471
0.471 | 0.031 | 0.498 | 0 | 401 | 410 | Ni0.471Fe0.031Co0.498Ce0.0 | Ni0.471 Fe0.031 Co0.498
0.471 | 0 | 0.529 | 0 | 399 | 413 | Ni0.471Fe0.0Co0.529Ce0.0 | Ni0.471 Co0.529
0.431 | 0.569 | 0 | 0 | 402 | 412 | Ni0.431Fe0.569Co0.0Ce0.0 | Ni0.431 Fe0.569
0.431 | 0.529 | 0.031 | 0 | 398 | 404 | Ni0.431Fe0.529Co0.031Ce0.0 | Ni0.431 Fe0.529 Co0.031
0.431 | 0.498 | 0.071 | 0 | 390 | 397 | Ni0.431Fe0.498Co0.071Ce0.0 | Ni0.431 Fe0.498 Co0.071
0.431 | 0.471 | 0.102 | 0 | 383 | 396 | Ni0.431Fe0.471Co0.102Ce0.0 | Ni0.431 Fe0.471 Co0.102
0.431 | 0.431 | 0.129 | 0 | 383 | 394 | Ni0.431Fe0.431Co0.129Ce0.0 | Ni0.431 Fe0.431 Co0.129
0.431 | 0.4 | 0.169 | 0 | 384 | 392 | Ni0.431Fe0.4Co0.169Ce0.0 | Ni0.431 Fe0.4 Co0.169
0.431 | 0.369 | 0.2 | 0 | 387 | 393 | Ni0.431Fe0.369Co0.2Ce0.0 | Ni0.431 Fe0.369 Co0.2
0.431 | 0.329 | 0.231 | 0 | 389 | 398 | Ni0.431Fe0.329Co0.231Ce0.0 | Ni0.431 Fe0.329 Co0.231
0.431 | 0.302 | 0.271 | 0 | 402 | 406 | Ni0.431Fe0.302Co0.271Ce0.0 | Ni0.431 Fe0.302 Co0.271
0.431 | 0.271 | 0.302 | 0 | 401 | 410 | Ni0.431Fe0.271Co0.302Ce0.0 | Ni0.431 Fe0.271 Co0.302
0.431 | 0.231 | 0.329 | 0 | 398 | 404 | Ni0.431Fe0.231Co0.329Ce0.0 | Ni0.431 Fe0.231 Co0.329
0.431 | 0.2 | 0.369 | 0 | 397 | 403 | Ni0.431Fe0.2Co0.369Ce0.0 | Ni0.431 Fe0.2 Co0.369
0.431 | 0.169 | 0.4 | 0 | 399 | 404 | Ni0.431Fe0.169Co0.4Ce0.0 | Ni0.431 Fe0.169 Co0.4
0.431 | 0.129 | 0.431 | 0 | 398 | 409 | Ni0.431Fe0.129Co0.431Ce0.0 | Ni0.431 Fe0.129 Co0.431
0.431 | 0.102 | 0.471 | 0 | 400 | 409 | Ni0.431Fe0.102Co0.471Ce0.0 | Ni0.431 Fe0.102 Co0.471
0.529 | 0.271 | 0.2 | 0 | 397 | 402 | Ni0.529Fe0.271Co0.2Ce0.0 | Ni0.529 Fe0.271 Co0.2
0.529 | 0.302 | 0.169 | 0 | 394 | 398 | Ni0.529Fe0.302Co0.169Ce0.0 | Ni0.529 Fe0.302 Co0.169
0.529 | 0.329 | 0.129 | 0 | 394 | 397 | Ni0.529Fe0.329Co0.129Ce0.0 | Ni0.529 Fe0.329 Co0.129
0.329 | 0.231 | 0.431 | 0 | 319 | 424 | Ni0.329Fe0.231Co0.431Ce0.0 | Ni0.329 Fe0.231 Co0.431
0.329 | 0.271 | 0.4 | 0 | 410 | 418 | Ni0.329Fe0.271Co0.4Ce0.0 | Ni0.329 Fe0.271 Co0.4
0.329 | 0.302 | 0.369 | 0 | 410 | 417 | Ni0.329Fe0.302Co0.369Ce0.0 | Ni0.329 Fe0.302 Co0.369
0.329 | 0.329 | 0.329 | 0 | 411 | 415 | Ni0.329Fe0.329Co0.329Ce0.0 | Ni0.329 Fe0.329 Co0.329
0.329 | 0.369 | 0.302 | 0 | 406 | 412 | Ni0.329Fe0.369Co0.302Ce0.0 | Ni0.329 Fe0.369 Co0.302
0.329 | 0.4 | 0.271 | 0 | 406 | 410 | Ni0.329Fe0.4Co0.271Ce0.0 | Ni0.329 Fe0.4 Co0.271
0.329 | 0.431 | 0.231 | 0 | 403 | 413 | Ni0.329Fe0.431Co0.231Ce0.0 | Ni0.329 Fe0.431 Co0.231
0.329 | 0.471 | 0.2 | 0 | 402 | 404 | Ni0.329Fe0.471Co0.2Ce0.0 | Ni0.329 Fe0.471 Co0.2
0.329 | 0.498 | 0.169 | 0 | 397 | 402 | Ni0.329Fe0.498Co0.169Ce0.0 | Ni0.329 Fe0.498 Co0.169
0.329 | 0.529 | 0.129 | 0 | 394 | 400 | Ni0.329Fe0.529Co0.129Ce0.0 | Ni0.329 Fe0.529 Co0.129
0.329 | 0.569 | 0.102 | 0 | 398 | 403 | Ni0.329Fe0.569Co0.102Ce0.0 | Ni0.329 Fe0.569 Co0.102
0.329 | 0.6 | 0.071 | 0 | 402 | 407 | Ni0.329Fe0.6Co0.071Ce0.0 | Ni0.329 Fe0.6 Co0.071
0.329 | 0.631 | 0.031 | 0 | 405 | 406 | Ni0.329Fe0.631Co0.031Ce0.0 | Ni0.329 Fe0.631 Co0.031
0.329 | 0.671 | 0 | 0 | 413 | 418 | Ni0.329Fe0.671Co0.0Ce0.0 | Ni0.329 Fe0.671
0.369 | 0 | 0.631 | 0 | 414 | 421 | Ni0.369Fe0.0Co0.631Ce0.0 | Ni0.369 Co0.631
0.369 | 0.031 | 0.6 | 0 | 418 | 421 | Ni0.369Fe0.031Co0.6Ce0.0 | Ni0.369 Fe0.031 Co0.6
0.369 | 0.071 | 0.569 | 0 | 413 | 421 | Ni0.369Fe0.071Co0.569Ce0.0 | Ni0.369 Fe0.071 Co0.569
0.369 | 0.102 | 0.529 | 0 | 411 | 417 | Ni0.369Fe0.102Co0.529Ce0.0 | Ni0.369 Fe0.102 Co0.529
0.369 | 0.129 | 0.498 | 0 | 410 | 417 | Ni0.369Fe0.129Co0.498Ce0.0 | Ni0.369 Fe0.129 Co0.498
0.369 | 0.169 | 0.471 | 0 | 408 | 413 | Ni0.369Fe0.169Co0.471Ce0.0 | Ni0.369 Fe0.169 Co0.471
0.369 | 0.2 | 0.431 | 0 | 408 | 418 | Ni0.369Fe0.2Co0.431Ce0.0 | Ni0.369 Fe0.2 Co0.431
0.369 | 0.231 | 0.4 | 0 | 404 | 411 | Ni0.369Fe0.231Co0.4Ce0.0 | Ni0.369 Fe0.231 Co0.4
0.369 | 0.271 | 0.369 | 0 | 404 | 409 | Ni0.369Fe0.271Co0.369Ce0.0 | Ni0.369 Fe0.271 Co0.369
0.369 | 0.302 | 0.329 | 0 | 407 | 411 | Ni0.369Fe0.302Co0.329Ce0.0 | Ni0.369 Fe0.302 Co0.329
0.369 | 0.329 | 0.302 | 0 | 401 | 405 | Ni0.369Fe0.329Co0.302Ce0.0 | Ni0.369 Fe0.329 Co0.302
0.369 | 0.369 | 0.271 | 0 | 399 | 405 | Ni0.369Fe0.369Co0.271Ce0.0 | Ni0.369 Fe0.369 Co0.271
0.369 | 0.4 | 0.231 | 0 | 395 | 405 | Ni0.369Fe0.4Co0.231Ce0.0 | Ni0.369 Fe0.4 Co0.231
0.369 | 0.431 | 0.2 | 0 | 401 | 410 | Ni0.369Fe0.431Co0.2Ce0.0 | Ni0.369 Fe0.431 Co0.2
0.369 | 0.471 | 0.169 | 0 | 400 | 405 | Ni0.369Fe0.471Co0.169Ce0.0 | Ni0.369 Fe0.471 Co0.169
0.369 | 0.498 | 0.129 | 0 | 399 | 404 | Ni0.369Fe0.498Co0.129Ce0.0 | Ni0.369 Fe0.498 Co0.129
0.369 | 0.529 | 0.102 | 0 | 403 | 407 | Ni0.369Fe0.529Co0.102Ce0.0 | Ni0.369 Fe0.529 Co0.102
0.369 | 0.569 | 0.071 | 0 | 405 | 407 | Ni0.369Fe0.569Co0.071Ce0.0 | Ni0.369 Fe0.569 Co0.071
0.369 | 0.6 | 0.031 | 0 | 414 | 412 | Ni0.369Fe0.6Co0.031Ce0.0 | Ni0.369 Fe0.6 Co0.031
0.369 | 0.631 | 0 | 0 | 407 | 414 | Ni0.369Fe0.631Co0.0Ce0.0 | Ni0.369 Fe0.631
0.4 | 0 | 0.6 | 0 | 414 | 427 | Ni0.4Fe0.0Co0.6Ce0.0 | Ni0.4 Co0.6
0.4 | 0.031 | 0.569 | 0 | 415 | 421 | Ni0.4Fe0.031Co0.569Ce0.0 | Ni0.4 Fe0.031 Co0.569
0.4 | 0.071 | 0.529 | 0 | 410 | 414 | Ni0.4Fe0.071Co0.529Ce0.0 | Ni0.4 Fe0.071 Co0.529
0.4 | 0.102 | 0.498 | 0 | 411 | 417 | Ni0.4Fe0.102Co0.498Ce0.0 | Ni0.4 Fe0.102 Co0.498
0.4 | 0.129 | 0.471 | 0 | 408 | 413 | Ni0.4Fe0.129Co0.471Ce0.0 | Ni0.4 Fe0.129 Co0.471
0.4 | 0.169 | 0.431 | 0 | 408 | 412 | Ni0.4Fe0.169Co0.431Ce0.0 | Ni0.4 Fe0.169 Co0.431
0.4 | 0.2 | 0.4 | 0 | 407 | 415 | Ni0.4Fe0.2Co0.4Ce0.0 | Ni0.4 Fe0.2 Co0.4
0.4 | 0.231 | 0.369 | 0 | 408 | 413 | Ni0.4Fe0.231Co0.369Ce0.0 | Ni0.4 Fe0.231 Co0.369
0.4 | 0.271 | 0.329 | 0 | 403 | 405 | Ni0.4Fe0.271Co0.329Ce0.0 | Ni0.4 Fe0.271 Co0.329
0.4 | 0.302 | 0.302 | 0 | 400 | 403 | Ni0.4Fe0.302Co0.302Ce0.0 | Ni0.4 Fe0.302 Co0.302
0.4 | 0.329 | 0.271 | 0 | 402 | 404 | Ni0.4Fe0.329Co0.271Ce0.0 | Ni0.4 Fe0.329 Co0.271
0.4 | 0.369 | 0.231 | 0 | 396 | 399 | Ni0.4Fe0.369Co0.231Ce0.0 | Ni0.4 Fe0.369 Co0.231
0.4 | 0.4 | 0.2 | 0 | 395 | 399 | Ni0.4Fe0.4Co0.2Ce0.0 | Ni0.4 Fe0.4 Co0.2
0.4 | 0.431 | 0.169 | 0 | 394 | 398 | Ni0.4Fe0.431Co0.169Ce0.0 | Ni0.4 Fe0.431 Co0.169
0.4 | 0.471 | 0.129 | 0 | 401 | 406 | Ni0.4Fe0.471Co0.129Ce0.0 | Ni0.4 Fe0.471 Co0.129
0.4 | 0.498 | 0.102 | 0 | 396 | 405 | Ni0.4Fe0.498Co0.102Ce0.0 | Ni0.4 Fe0.498 Co0.102
0.4 | 0.529 | 0.071 | 0 | 400 | 408 | Ni0.4Fe0.529Co0.071Ce0.0 | Ni0.4 Fe0.529 Co0.071
0.4 | 0.569 | 0.031 | 0 | 408 | 408 | Ni0.4Fe0.569Co0.031Ce0.0 | Ni0.4 Fe0.569 Co0.031
0.4 | 0.6 | 0 | 0 | 408 | 412 | Ni0.4Fe0.6Co0.0Ce0.0 | Ni0.4 Fe0.6
0.431 | 0 | 0.569 | 0 | 413 | 420 | Ni0.431Fe0.0Co0.569Ce0.0 | Ni0.431 Co0.569
0.431 | 0.031 | 0.529 | 0 | 415 | 421 | Ni0.431Fe0.031Co0.529Ce0.0 | Ni0.431 Fe0.031 Co0.529
0.431 | 0.071 | 0.498 | 0 | 420 | 429 | Ni0.431Fe0.071Co0.498Ce0.0 | Ni0.431 Fe0.071 Co0.498
0.329 | 0.2 | 0.471 | 0 | 421 | 429 | Ni0.329Fe0.2Co0.471Ce0.0 | Ni0.329 Fe0.2 Co0.471
0.329 | 0.169 | 0.498 | 0 | 409 | 415 | Ni0.329Fe0.169Co0.498Ce0.0 | Ni0.329 Fe0.169 Co0.498
0.329 | 0.129 | 0.529 | 0 | 416 | 417 | Ni0.329Fe0.129Co0.529Ce0.0 | Ni0.329 Fe0.129 Co0.529
0.329 | 0.102 | 0.569 | 0 | 416 | 418 | Ni0.329Fe0.102Co0.569Ce0.0 | Ni0.329 Fe0.102 Co0.569
0.329 | 0.071 | 0.6 | 0 | 419 | 420 | Ni0.329Fe0.071Co0.6Ce0.0 | Ni0.329 Fe0.071 Co0.6
0.329 | 0.031 | 0.631 | 0 | 416 | 425 | Ni0.329Fe0.031Co0.631Ce0.0 | Ni0.329 Fe0.031 Co0.631
0.329 | 0 | 0.671 | 0 | 411 | 424 | Ni0.329Fe0.0Co0.671Ce0.0 | Ni0.329 Co0.671
0.302 | 0.702 | 0 | 0 | 413 | 421 | Ni0.302Fe0.702Co0.0Ce0.0 | Ni0.302 Fe0.702
0.302 | 0.671 | 0.031 | 0 | 404 | 412 | Ni0.302Fe0.671Co0.031Ce0.0 | Ni0.302 Fe0.671 Co0.031
0.302 | 0.631 | 0.071 | 0 | 401 | 407 | Ni0.302Fe0.631Co0.071Ce0.0 | Ni0.302 Fe0.631 Co0.071
0.302 | 0.6 | 0.102 | 0 | 399 | 404 | Ni0.302Fe0.6Co0.102Ce0.0 | Ni0.302 Fe0.6 Co0.102
0.302 | 0.569 | 0.129 | 0 | 394 | 404 | Ni0.302Fe0.569Co0.129Ce0.0 | Ni0.302 Fe0.569 Co0.129
0.302 | 0.529 | 0.169 | 0 | 396 | 402 | Ni0.302Fe0.529Co0.169Ce0.0 | Ni0.302 Fe0.529 Co0.169
0.302 | 0.498 | 0.2 | 0 | 396 | 406 | Ni0.302Fe0.498Co0.2Ce0.0 | Ni0.302 Fe0.498 Co0.2
0.302 | 0.471 | 0.231 | 0 | 413 | 415 | Ni0.302Fe0.471Co0.231Ce0.0 | Ni0.302 Fe0.471 Co0.231
0.302 | 0.431 | 0.271 | 0 | 406 | 415 | Ni0.302Fe0.431Co0.271Ce0.0 | Ni0.302 Fe0.431 Co0.271
0.302 | 0.4 | 0.302 | 0 | 406 | 416 | Ni0.302Fe0.4Co0.302Ce0.0 | Ni0.302 Fe0.4 Co0.302
0.302 | 0.369 | 0.329 | 0 | 408 | 417 | Ni0.302Fe0.369Co0.329Ce0.0 | Ni0.302 Fe0.369 Co0.329
0.302 | 0.329 | 0.369 | 0 | 412 | 420 | Ni0.302Fe0.329Co0.369Ce0.0 | Ni0.302 Fe0.329 Co0.369
0.302 | 0.302 | 0.4 | 0 | 412 | 421 | Ni0.302Fe0.302Co0.4Ce0.0 | Ni0.302 Fe0.302 Co0.4
0.302 | 0.271 | 0.431 | 0 | 417 | 427 | Ni0.302Fe0.271Co0.431Ce0.0 | Ni0.302 Fe0.271 Co0.431
0.302 | 0.231 | 0.471 | 0 | 417 | 427 | Ni0.302Fe0.231Co0.471Ce0.0 | Ni0.302 Fe0.231 Co0.471
0.302 | 0.2 | 0.498 | 0 | 411 | 421 | Ni0.302Fe0.2Co0.498Ce0.0 | Ni0.302 Fe0.2 Co0.498
0.302 | 0.169 | 0.529 | 0 | 410 | 418 | Ni0.302Fe0.169Co0.529Ce0.0 | Ni0.302 Fe0.169 Co0.529
0.302 | 0.129 | 0.569 | 0 | 410 | 418 | Ni0.302Fe0.129Co0.569Ce0.0 | Ni0.302 Fe0.129 Co0.569
0.302 | 0.102 | 0.6 | 0 | 406 | 419 | Ni0.302Fe0.102Co0.6Ce0.0 | Ni0.302 Fe0.102 Co0.6
0.302 | 0.071 | 0.631 | 0 | 405 | 418 | Ni0.302Fe0.071Co0.631Ce0.0 | Ni0.302 Fe0.071 Co0.631
0.302 | 0.031 | 0.671 | 0 | 400 | 424 | Ni0.302Fe0.031Co0.671Ce0.0 | Ni0.302 Fe0.031 Co0.671
0.302 | 0 | 0.702 | 0 | 408 | 433 | Ni0.302Fe0.0Co0.702Ce0.0 | Ni0.302 Co0.702
0.271 | 0.729 | 0 | 0 | 414 | 424 | Ni0.271Fe0.729Co0.0Ce0.0 | Ni0.271 Fe0.729
0.271 | 0.702 | 0.031 | 0 | 405 | 421 | Ni0.271Fe0.702Co0.031Ce0.0 | Ni0.271 Fe0.702 Co0.031
0.271 | 0.671 | 0.071 | 0 | 402 | 415 | Ni0.271Fe0.671Co0.071Ce0.0 | Ni0.271 Fe0.671 Co0.071
0.271 | 0.631 | 0.102 | 0 | 402 | 412 | Ni0.271Fe0.631Co0.102Ce0.0 | Ni0.271 Fe0.631 Co0.102
0.271 | 0.6 | 0.129 | 0 | 397 | 409 | Ni0.271Fe0.6Co0.129Ce0.0 | Ni0.271 Fe0.6 Co0.129
0.271 | 0.569 | 0.169 | 0 | 401 | 411 | Ni0.271Fe0.569Co0.169Ce0.0 | Ni0.271 Fe0.569 Co0.169
0.271 | 0.529 | 0.2 | 0 | 402 | 412 | Ni0.271Fe0.529Co0.2Ce0.0 | Ni0.271 Fe0.529 Co0.2
0.271 | 0.498 | 0.231 | 0 | 405 | 409 | Ni0.271Fe0.498Co0.231Ce0.0 | Ni0.271 Fe0.498 Co0.231
0.271 | 0.471 | 0.271 | 0 | 403 | 413 | Ni0.271Fe0.471Co0.271Ce0.0 | Ni0.271 Fe0.471 Co0.271
0.271 | 0.431 | 0.302 | 0 | 411 | 417 | Ni0.271Fe0.431Co0.302Ce0.0 | Ni0.271 Fe0.431 Co0.302
0.271 | 0.4 | 0.329 | 0 | 411 | 418 | Ni0.271Fe0.4Co0.329Ce0.0 | Ni0.271 Fe0.4 Co0.329
0.271 | 0.369 | 0.369 | 0 | 412 | 420 | Ni0.271Fe0.369Co0.369Ce0.0 | Ni0.271 Fe0.369 Co0.369
0.271 | 0.329 | 0.4 | 0 | 408 | 421 | Ni0.271Fe0.329Co0.4Ce0.0 | Ni0.271 Fe0.329 Co0.4
0.271 | 0.302 | 0.431 | 0 | 410 | 421 | Ni0.271Fe0.302Co0.431Ce0.0 | Ni0.271 Fe0.302 Co0.431
0.271 | 0.271 | 0.471 | 0 | 412 | 422 | Ni0.271Fe0.271Co0.471Ce0.0 | Ni0.271 Fe0.271 Co0.471
0.271 | 0.231 | 0.498 | 0 | 360 | 416 | Ni0.271Fe0.231Co0.498Ce0.0 | Ni0.271 Fe0.231 Co0.498
0.271 | 0.2 | 0.529 | 0 | 407 | 417 | Ni0.271Fe0.2Co0.529Ce0.0 | Ni0.271 Fe0.2 Co0.529
0.271 | 0.169 | 0.569 | 0 | 405 | 419 | Ni0.271Fe0.169Co0.569Ce0.0 | Ni0.271 Fe0.169 Co0.569
0.271 | 0.129 | 0.6 | 0 | 406 | 416 | Ni0.271Fe0.129Co0.6Ce0.0 | Ni0.271 Fe0.129 Co0.6
0.271 | 0.102 | 0.631 | 0 | 405 | 420 | Ni0.271Fe0.102Co0.631Ce0.0 | Ni0.271 Fe0.102 Co0.631
0.271 | 0.071 | 0.671 | 0 | 406 | 426 | Ni0.271Fe0.071Co0.671Ce0.0 | Ni0.271 Fe0.071 Co0.671
0.271 | 0.031 | 0.702 | 0 | 408 | 422 | Ni0.271Fe0.031Co0.702Ce0.0 | Ni0.271 Fe0.031 Co0.702
0.271 | 0 | 0.729 | 0 | 412 | 431 | Ni0.271Fe0.0Co0.729Ce0.0 | Ni0.271 Co0.729
0.231 | 0.769 | 0 | 0 | 412 | 425 | Ni0.231Fe0.769Co0.0Ce0.0 | Ni0.231 Fe0.769
0.231 | 0.729 | 0.031 | 0 | 409 | 420 | Ni0.231Fe0.729Co0.031Ce0.0 | Ni0.231 Fe0.729 Co0.031
0.231 | 0.702 | 0.071 | 0 | 404 | 415 | Ni0.231Fe0.702Co0.071Ce0.0 | Ni0.231 Fe0.702 Co0.071
0.231 | 0.671 | 0.102 | 0 | 403 | 415 | Ni0.231Fe0.671Co0.102Ce0.0 | Ni0.231 Fe0.671 Co0.102
0.169 | 0.498 | 0.329 | 0 | 427 | 435 | Ni0.169Fe0.498Co0.329Ce0.0 | Ni0.169 Fe0.498 Co0.329
0.169 | 0.529 | 0.302 | 0 | 433 | 442 | Ni0.169Fe0.529Co0.302Ce0.0 | Ni0.169 Fe0.529 Co0.302
0.169 | 0.569 | 0.271 | 0 | 427 | 436 | Ni0.169Fe0.569Co0.271Ce0.0 | Ni0.169 Fe0.569 Co0.271
0.169 | 0.6 | 0.231 | 0 | 428 | 436 | Ni0.169Fe0.6Co0.231Ce0.0 | Ni0.169 Fe0.6 Co0.231
0.169 | 0.631 | 0.2 | 0 | 422 | 433 | Ni0.169Fe0.631Co0.2Ce0.0 | Ni0.169 Fe0.631 Co0.2
0.169 | 0.671 | 0.169 | 0 | 418 | 429 | Ni0.169Fe0.671Co0.169Ce0.0 | Ni0.169 Fe0.671 Co0.169
0.169 | 0.702 | 0.129 | 0 | 419 | 432 | Ni0.169Fe0.702Co0.129Ce0.0 | Ni0.169 Fe0.702 Co0.129
0.169 | 0.729 | 0.102 | 0 | 425 | 429 | Ni0.169Fe0.729Co0.102Ce0.0 | Ni0.169 Fe0.729 Co0.102
0.169 | 0.769 | 0.071 | 0 | 419 | 428 | Ni0.169Fe0.769Co0.071Ce0.0 | Ni0.169 Fe0.769 Co0.071
0.169 | 0.8 | 0.031 | 0 | 427 | 431 | Ni0.169Fe0.8Co0.031Ce0.0 | Ni0.169 Fe0.8 Co0.031
0.169 | 0.831 | 0 | 0 | 416 | 432 | Ni0.169Fe0.831Co0.0Ce0.0 | Ni0.169 Fe0.831
0.2 | 0 | 0.8 | 0 | 427 | 438 | Ni0.2Fe0.0Co0.8Ce0.0 | Ni0.2 Co0.8
0.2 | 0.031 | 0.769 | 0 | 425 | 434 | Ni0.2Fe0.031Co0.769Ce0.0 | Ni0.2 Fe0.031 Co0.769
0.2 | 0.071 | 0.729 | 0 | 416 | 438 | Ni0.2Fe0.071Co0.729Ce0.0 | Ni0.2 Fe0.071 Co0.729
0.2 | 0.102 | 0.702 | 0 | 416 | 424 | Ni0.2Fe0.102Co0.702Ce0.0 | Ni0.2 Fe0.102 Co0.702
0.2 | 0.129 | 0.671 | 0 | 412 | 427 | Ni0.2Fe0.129Co0.671Ce0.0 | Ni0.2 Fe0.129 Co0.671
0.2 | 0.169 | 0.631 | 0 | 416 | 427 | Ni0.2Fe0.169Co0.631Ce0.0 | Ni0.2 Fe0.169 Co0.631
0.2 | 0.2 | 0.6 | 0 | 418 | 426 | Ni0.2Fe0.2Co0.6Ce0.0 | Ni0.2 Fe0.2 Co0.6
0.2 | 0.231 | 0.569 | 0 | 419 | 429 | Ni0.2Fe0.231Co0.569Ce0.0 | Ni0.2 Fe0.231 Co0.569
0.2 | 0.271 | 0.529 | 0 | 419 | 427 | Ni0.2Fe0.271Co0.529Ce0.0 | Ni0.2 Fe0.271 Co0.529
0.2 | 0.302 | 0.498 | 0 | 426 | 438 | Ni0.2Fe0.302Co0.498Ce0.0 | Ni0.2 Fe0.302 Co0.498
0.2 | 0.329 | 0.471 | 0 | 424 | 435 | Ni0.2Fe0.329Co0.471Ce0.0 | Ni0.2 Fe0.329 Co0.471
0.2 | 0.369 | 0.431 | 0 | 422 | 429 | Ni0.2Fe0.369Co0.431Ce0.0 | Ni0.2 Fe0.369 Co0.431
0.2 | 0.4 | 0.4 | 0 | 424 | 429 | Ni0.2Fe0.4Co0.4Ce0.0 | Ni0.2 Fe0.4 Co0.4
0.2 | 0.431 | 0.369 | 0 | 421 | 431 | Ni0.2Fe0.431Co0.369Ce0.0 | Ni0.2 Fe0.431 Co0.369
0.2 | 0.471 | 0.329 | 0 | 434 | 437 | Ni0.2Fe0.471Co0.329Ce0.0 | Ni0.2 Fe0.471 Co0.329
0.2 | 0.498 | 0.302 | 0 | 431 | 435 | Ni0.2Fe0.498Co0.302Ce0.0 | Ni0.2 Fe0.498 Co0.302
0.2 | 0.529 | 0.271 | 0 | 432 | 442 | Ni0.2Fe0.529Co0.271Ce0.0 | Ni0.2 Fe0.529 Co0.271
0.2 | 0.569 | 0.231 | 0 | 422 | 432 | Ni0.2Fe0.569Co0.231Ce0.0 | Ni0.2 Fe0.569 Co0.231
0.2 | 0.6 | 0.2 | 0 | 417 | 424 | Ni0.2Fe0.6Co0.2Ce0.0 | Ni0.2 Fe0.6 Co0.2
0.2 | 0.631 | 0.169 | 0 | 416 | 424 | Ni0.2Fe0.631Co0.169Ce0.0 | Ni0.2 Fe0.631 Co0.169
0.2 | 0.671 | 0.129 | 0 | 412 | 422 | Ni0.2Fe0.671Co0.129Ce0.0 | Ni0.2 Fe0.671 Co0.129
0.2 | 0.702 | 0.102 | 0 | 412 | 422 | Ni0.2Fe0.702Co0.102Ce0.0 | Ni0.2 Fe0.702 Co0.102
0.2 | 0.729 | 0.071 | 0 | 415 | 424 | Ni0.2Fe0.729Co0.071Ce0.0 | Ni0.2 Fe0.729 Co0.071
0.2 | 0.769 | 0.031 | 0 | 416 | 427 | Ni0.2Fe0.769Co0.031Ce0.0 | Ni0.2 Fe0.769 Co0.031
0.2 | 0.8 | 0 | 0 | 418 | 435 | Ni0.2Fe0.8Co0.0Ce0.0 | Ni0.2 Fe0.8
0.231 | 0 | 0.769 | 0 | 419 | 432 | Ni0.231Fe0.0Co0.769Ce0.0 | Ni0.231 Co0.769
0.231 | 0.031 | 0.729 | 0 | 413 | 432 | Ni0.231Fe0.031Co0.729Ce0.0 | Ni0.231 Fe0.031 Co0.729
0.231 | 0.071 | 0.702 | 0 | 415 | 428 | Ni0.231Fe0.071Co0.702Ce0.0 | Ni0.231 Fe0.071 Co0.702
0.231 | 0.102 | 0.671 | 0 | 418 | 429 | Ni0.231Fe0.102Co0.671Ce0.0 | Ni0.231 Fe0.102 Co0.671
0.231 | 0.129 | 0.631 | 0 | 414 | 427 | Ni0.231Fe0.129Co0.631Ce0.0 | Ni0.231 Fe0.129 Co0.631
0.231 | 0.169 | 0.6 | 0 | 412 | 429 | Ni0.231Fe0.169Co0.6Ce0.0 | Ni0.231 Fe0.169 Co0.6
0.231 | 0.2 | 0.569 | 0 | 413 | 425 | Ni0.231Fe0.2Co0.569Ce0.0 | Ni0.231 Fe0.2 Co0.569
0.231 | 0.231 | 0.529 | 0 | 419 | 423 | Ni0.231Fe0.231Co0.529Ce0.0 | Ni0.231 Fe0.231 Co0.529
0.231 | 0.271 | 0.498 | 0 | 419 | 428 | Ni0.231Fe0.271Co0.498Ce0.0 | Ni0.231 Fe0.271 Co0.498
0.231 | 0.302 | 0.471 | 0 | 428 | 427 | Ni0.231Fe0.302Co0.471Ce0.0 | Ni0.231 Fe0.302 Co0.471
0.231 | 0.329 | 0.431 | 0 | 428 | 432 | Ni0.231Fe0.329Co0.431Ce0.0 | Ni0.231 Fe0.329 Co0.431
0.231 | 0.369 | 0.4 | 0 | 423 | 426 | Ni0.231Fe0.369Co0.4Ce0.0 | Ni0.231 Fe0.369 Co0.4
0.231 | 0.4 | 0.369 | 0 | 432 | 435 | Ni0.231Fe0.4Co0.369Ce0.0 | Ni0.231 Fe0.4 Co0.369
0.231 | 0.431 | 0.329 | 0 | 427 | 429 | Ni0.231Fe0.431Co0.329Ce0.0 | Ni0.231 Fe0.431 Co0.329
0.231 | 0.471 | 0.302 | 0 | 426 | 427 | Ni0.231Fe0.471Co0.302Ce0.0 | Ni0.231 Fe0.471 Co0.302
0.231 | 0.498 | 0.271 | 0 | 420 | 422 | Ni0.231Fe0.498Co0.271Ce0.0 | Ni0.231 Fe0.498 Co0.271
0.231 | 0.529 | 0.231 | 0 | 413 | 416 | Ni0.231Fe0.529Co0.231Ce0.0 | Ni0.231 Fe0.529 Co0.231
0.231 | 0.569 | 0.2 | 0 | 409 | 414 | Ni0.231Fe0.569Co0.2Ce0.0 | Ni0.231 Fe0.569 Co0.2
0.231 | 0.6 | 0.169 | 0 | 406 | 412 | Ni0.231Fe0.6Co0.169Ce0.0 | Ni0.231 Fe0.6 Co0.169
0.231 | 0.631 | 0.129 | 0 | 413 | 420 | Ni0.231Fe0.631Co0.129Ce0.0 | Ni0.231 Fe0.631 Co0.129
0.169 | 0.471 | 0.369 | 0 | 430 | 440 | Ni0.169Fe0.471Co0.369Ce0.0 | Ni0.169 Fe0.471 Co0.369
0.169 | 0.431 | 0.4 | 0 | 425 | 428 | Ni0.169Fe0.431Co0.4Ce0.0 | Ni0.169 Fe0.431 Co0.4
0.169 | 0.4 | 0.431 | 0 | 427 | 426 | Ni0.169Fe0.4Co0.431Ce0.0 | Ni0.169 Fe0.4 Co0.431
0.169 | 0.369 | 0.471 | 0 | 424 | 426 | Ni0.169Fe0.369Co0.471Ce0.0 | Ni0.169 Fe0.369 Co0.471
0.169 | 0.329 | 0.498 | 0 | 427 | 424 | Ni0.169Fe0.329Co0.498Ce0.0 | Ni0.169 Fe0.329 Co0.498
0.169 | 0.302 | 0.529 | 0 | 415 | 415 | Ni0.169Fe0.302Co0.529Ce0.0 | Ni0.169 Fe0.302 Co0.529
0.169 | 0.271 | 0.569 | 0 | 410 | 419 | Ni0.169Fe0.271Co0.569Ce0.0 | Ni0.169 Fe0.271 Co0.569
0.169 | 0.231 | 0.6 | 0 | 417 | 430 | Ni0.169Fe0.231Co0.6Ce0.0 | Ni0.169 Fe0.231 Co0.6
0.169 | 0.2 | 0.631 | 0 | 414 | 427 | Ni0.169Fe0.2Co0.631Ce0.0 | Ni0.169 Fe0.2 Co0.631
0.169 | 0.169 | 0.671 | 0 | 418 | 432 | Ni0.169Fe0.169Co0.671Ce0.0 | Ni0.169 Fe0.169 Co0.671
0.169 | 0.129 | 0.702 | 0 | 416 | 431 | Ni0.169Fe0.129Co0.702Ce0.0 | Ni0.169 Fe0.129 Co0.702
0.169 | 0.102 | 0.729 | 0 | 420 | 433 | Ni0.169Fe0.102Co0.729Ce0.0 | Ni0.169 Fe0.102 Co0.729
0.169 | 0.071 | 0.769 | 0 | 425 | 435 | Ni0.169Fe0.071Co0.769Ce0.0 | Ni0.169 Fe0.071 Co0.769
0.169 | 0.031 | 0.8 | 0 | 429 | 438 | Ni0.169Fe0.031Co0.8Ce0.0 | Ni0.169 Fe0.031 Co0.8
0.169 | 0 | 0.831 | 0 | 436 | 447 | Ni0.169Fe0.0Co0.831Ce0.0 | Ni0.169 Co0.831
0.129 | 0.871 | 0 | 0 | 420 | 443 | Ni0.129Fe0.871Co0.0Ce0.0 | Ni0.129 Fe0.871
0.129 | 0.831 | 0.031 | 0 | 427 | 435 | Ni0.129Fe0.831Co0.031Ce0.0 | Ni0.129 Fe0.831 Co0.031
0.129 | 0.8 | 0.071 | 0 | 418 | 430 | Ni0.129Fe0.8Co0.071Ce0.0 | Ni0.129 Fe0.8 Co0.071
0.129 | 0.769 | 0.102 | 0 | 413 | 425 | Ni0.129Fe0.769Co0.102Ce0.0 | Ni0.129 Fe0.769 Co0.102
0.129 | 0.729 | 0.129 | 0 | 413 | 427 | Ni0.129Fe0.729Co0.129Ce0.0 | Ni0.129 Fe0.729 Co0.129
0.129 | 0.702 | 0.169 | 0 | 418 | 431 | Ni0.129Fe0.702Co0.169Ce0.0 | Ni0.129 Fe0.702 Co0.169
0.129 | 0.671 | 0.2 | 0 | 421 | 436 | Ni0.129Fe0.671Co0.2Ce0.0 | Ni0.129 Fe0.671 Co0.2
0.129 | 0.631 | 0.231 | 0 | 420 | 432 | Ni0.129Fe0.631Co0.231Ce0.0 | Ni0.129 Fe0.631 Co0.231
0.129 | 0.6 | 0.271 | 0 | 424 | 436 | Ni0.129Fe0.6Co0.271Ce0.0 | Ni0.129 Fe0.6 Co0.271
0.129 | 0.569 | 0.302 | 0 | 426 | 438 | Ni0.129Fe0.569Co0.302Ce0.0 | Ni0.129 Fe0.569 Co0.302
0.129 | 0.529 | 0.329 | 0 | 426 | 436 | Ni0.129Fe0.529Co0.329Ce0.0 | Ni0.129 Fe0.529 Co0.329
0.129 | 0.498 | 0.369 | 0 | 424 | 435 | Ni0.129Fe0.498Co0.369Ce0.0 | Ni0.129 Fe0.498 Co0.369
0.129 | 0.471 | 0.4 | 0 | 434 | 442 | Ni0.129Fe0.471Co0.4Ce0.0 | Ni0.129 Fe0.471 Co0.4
0.129 | 0.431 | 0.431 | 0 | 428 | 442 | Ni0.129Fe0.431Co0.431Ce0.0 | Ni0.129 Fe0.431 Co0.431
0.129 | 0.4 | 0.471 | 0 | 428 | 440 | Ni0.129Fe0.4Co0.471Ce0.0 | Ni0.129 Fe0.4 Co0.471
0.129 | 0.369 | 0.498 | 0 | 427 | 439 | Ni0.129Fe0.369Co0.498Ce0.0 | Ni0.129 Fe0.369 Co0.498
0.129 | 0.329 | 0.529 | 0 | 422 | 435 | Ni0.129Fe0.329Co0.529Ce0.0 | Ni0.129 Fe0.329 Co0.529
0.129 | 0.302 | 0.569 | 0 | 416 | 430 | Ni0.129Fe0.302Co0.569Ce0.0 | Ni0.129 Fe0.302 Co0.569
0.129 | 0.271 | 0.6 | 0 | 420 | 433 | Ni0.129Fe0.271Co0.6Ce0.0 | Ni0.129 Fe0.271 Co0.6
0.129 | 0.231 | 0.631 | 0 | 417 | 434 | Ni0.129Fe0.231Co0.631Ce0.0 | Ni0.129 Fe0.231 Co0.631
0.129 | 0.2 | 0.671 | 0 | 419 | 435 | Ni0.129Fe0.2Co0.671Ce0.0 | Ni0.129 Fe0.2 Co0.671
0.129 | 0.169 | 0.702 | 0 | 411 | 427 | Ni0.129Fe0.169Co0.702Ce0.0 | Ni0.129 Fe0.169 Co0.702
0.129 | 0.129 | 0.729 | 0 | 417 | 433 | Ni0.129Fe0.129Co0.729Ce0.0 | Ni0.129 Fe0.129 Co0.729
0.129 | 0.102 | 0.769 | 0 | 414 | 429 | Ni0.129Fe0.102Co0.769Ce0.0 | Ni0.129 Fe0.102 Co0.769
0.129 | 0.071 | 0.8 | 0 | 421 | 431 | Ni0.129Fe0.071Co0.8Ce0.0 | Ni0.129 Fe0.071 Co0.8
0.129 | 0.031 | 0.831 | 0 | 433 | 436 | Ni0.129Fe0.031Co0.831Ce0.0 | Ni0.129 Fe0.031 Co0.831
0.129 | 0 | 0.871 | 0 | 430 | 440 | Ni0.129Fe0.0Co0.871Ce0.0 | Ni0.129 Co0.871
0.102 | 0.898 | 0 | 0 | 424 | 443 | Ni0.102Fe0.898Co0.0Ce0.0 | Ni0.102 Fe0.898
0.102 | 0.871 | 0.031 | 0 | 423 | 438 | Ni0.102Fe0.871Co0.031Ce0.0 | Ni0.102 Fe0.871 Co0.031
0.102 | 0.831 | 0.071 | 0 | 416 | 433 | Ni0.102Fe0.831Co0.071Ce0.0 | Ni0.102 Fe0.831 Co0.071
0.102 | 0.8 | 0.102 | 0 | 412 | 427 | Ni0.102Fe0.8Co0.102Ce0.0 | Ni0.102 Fe0.8 Co0.102
0.102 | 0.769 | 0.129 | 0 | 412 | 425 | Ni0.102Fe0.769Co0.129Ce0.0 | Ni0.102 Fe0.769 Co0.129
0.102 | 0.729 | 0.169 | 0 | 416 | 430 | Ni0.102Fe0.729Co0.169Ce0.0 | Ni0.102 Fe0.729 Co0.169
0.102 | 0.702 | 0.2 | 0 | 420 | 431 | Ni0.102Fe0.702Co0.2Ce0.0 | Ni0.102 Fe0.702 Co0.2
0.102 | 0.671 | 0.231 | 0 | 427 | 439 | Ni0.102Fe0.671Co0.231Ce0.0 | Ni0.102 Fe0.671 Co0.231
0.102 | 0.631 | 0.271 | 0 | 428 | 444 | Ni0.102Fe0.631Co0.271Ce0.0 | Ni0.102 Fe0.631 Co0.271
0.102 | 0.6 | 0.302 | 0 | 428 | 441 | Ni0.102Fe0.6Co0.302Ce0.0 | Ni0.102 Fe0.6 Co0.302
0.102 | 0.569 | 0.329 | 0 | 423 | 437 | Ni0.102Fe0.569Co0.329Ce0.0 | Ni0.102 Fe0.569 Co0.329
0.102 | 0.529 | 0.369 | 0 | 423 | 436 | Ni0.102Fe0.529Co0.369Ce0.0 | Ni0.102 Fe0.529 Co0.369
0.102 | 0.498 | 0.4 | 0 | 423 | 434 | Ni0.102Fe0.498Co0.4Ce0.0 | Ni0.102 Fe0.498 Co0.4
0.102 | 0.471 | 0.431 | 0 | 430 | 439 | Ni0.102Fe0.471Co0.431Ce0.0 | Ni0.102 Fe0.471 Co0.431
0.031 | 0.671 | 0.302 | 0 | 436 | 449 | Ni0.031Fe0.671Co0.302Ce0.0 | Ni0.031 Fe0.671 Co0.302
0.031 | 0.729 | 0.231 | 0 | 428 | 445 | Ni0.031Fe0.729Co0.231Ce0.0 | Ni0.031 Fe0.729 Co0.231
0.031 | 0.769 | 0.2 | 0 | 433 | 448 | Ni0.031Fe0.769Co0.2Ce0.0 | Ni0.031 Fe0.769 Co0.2
0.031 | 0.8 | 0.169 | 0 | 423 | 436 | Ni0.031Fe0.8Co0.169Ce0.0 | Ni0.031 Fe0.8 Co0.169
0.031 | 0.831 | 0.129 | 0 | 425 | 438 | Ni0.031Fe0.831Co0.129Ce0.0 | Ni0.031 Fe0.831 Co0.129
0.031 | 0.871 | 0.102 | 0 | 429 | 436 | Ni0.031Fe0.871Co0.102Ce0.0 | Ni0.031 Fe0.871 Co0.102
0.031 | 0.898 | 0.071 | 0 | 431 | 439 | Ni0.031Fe0.898Co0.071Ce0.0 | Ni0.031 Fe0.898 Co0.071
0.031 | 0.969 | 0 | 0 | 435 | 452 | Ni0.031Fe0.969Co0.0Ce0.0 | Ni0.031 Fe0.969
0.071 | 0 | 0.929 | 0 | 431 | 457 | Ni0.071Fe0.0Co0.929Ce0.0 | Ni0.071 Co0.929
0.071 | 0.031 | 0.898 | 0 | 429 | 445 | Ni0.071Fe0.031Co0.898Ce0.0 | Ni0.071 Fe0.031 Co0.898
0.071 | 0.071 | 0.871 | 0 | 425 | 441 | Ni0.071Fe0.071Co0.871Ce0.0 | Ni0.071 Fe0.071 Co0.871
0.071 | 0.102 | 0.831 | 0 | 432 | 443 | Ni0.071Fe0.102Co0.831Ce0.0 | Ni0.071 Fe0.102 Co0.831
0.071 | 0.129 | 0.8 | 0 | 424 | 439 | Ni0.071Fe0.129Co0.8Ce0.0 | Ni0.071 Fe0.129 Co0.8
0.071 | 0.169 | 0.769 | 0 | 418 | 437 | Ni0.071Fe0.169Co0.769Ce0.0 | Ni0.071 Fe0.169 Co0.769
0.071 | 0.2 | 0.729 | 0 | 418 | 436 | Ni0.071Fe0.2Co0.729Ce0.0 | Ni0.071 Fe0.2 Co0.729
0.071 | 0.231 | 0.702 | 0 | 427 | 441 | Ni0.071Fe0.231Co0.702Ce0.0 | Ni0.071 Fe0.231 Co0.702
0.071 | 0.271 | 0.671 | 0 | 421 | 438 | Ni0.071Fe0.271Co0.671Ce0.0 | Ni0.071 Fe0.271 Co0.671
0.071 | 0.302 | 0.631 | 0 | 428 | 440 | Ni0.071Fe0.302Co0.631Ce0.0 | Ni0.071 Fe0.302 Co0.631
0.071 | 0.329 | 0.6 | 0 | 425 | 438 | Ni0.071Fe0.329Co0.6Ce0.0 | Ni0.071 Fe0.329 Co0.6
0.071 | 0.369 | 0.569 | 0 | 429 | 441 | Ni0.071Fe0.369Co0.569Ce0.0 | Ni0.071 Fe0.369 Co0.569
0.071 | 0.4 | 0.529 | 0 | 434 | 445 | Ni0.071Fe0.4Co0.529Ce0.0 | Ni0.071 Fe0.4 Co0.529
0.071 | 0.431 | 0.498 | 0 | 436 | 448 | Ni0.071Fe0.431Co0.498Ce0.0 | Ni0.071 Fe0.431 Co0.498
0.071 | 0.671 | 0.271 | 0 | 436 | 445 | Ni0.071Fe0.671Co0.271Ce0.0 | Ni0.071 Fe0.671 Co0.271
0.071 | 0.729 | 0.2 | 0 | 430 | 442 | Ni0.071Fe0.729Co0.2Ce0.0 | Ni0.071 Fe0.729 Co0.2
0.071 | 0.769 | 0.169 | 0 | 423 | 436 | Ni0.071Fe0.769Co0.169Ce0.0 | Ni0.071 Fe0.769 Co0.169
0.071 | 0.8 | 0.129 | 0 | 425 | 438 | Ni0.071Fe0.8Co0.129Ce0.0 | Ni0.071 Fe0.8 Co0.129
0.071 | 0.831 | 0.102 | 0 | 426 | 440 | Ni0.071Fe0.831Co0.102Ce0.0 | Ni0.071 Fe0.831 Co0.102
0.071 | 0.871 | 0.071 | 0 | 435 | 446 | Ni0.071Fe0.871Co0.071Ce0.0 | Ni0.071 Fe0.871 Co0.071
0.102 | 0 | 0.898 | 0 | 429 | 439 | Ni0.102Fe0.0Co0.898Ce0.0 | Ni0.102 Co0.898
0.102 | 0.031 | 0.871 | 0 | 440 | 443 | Ni0.102Fe0.031Co0.871Ce0.0 | Ni0.102 Fe0.031 Co0.871
0.102 | 0.071 | 0.831 | 0 | 440 | 437 | Ni0.102Fe0.071Co0.831Ce0.0 | Ni0.102 Fe0.071 Co0.831
0.102 | 0.102 | 0.8 | 0 | 437 | 435 | Ni0.102Fe0.102Co0.8Ce0.0 | Ni0.102 Fe0.102 Co0.8
0.102 | 0.129 | 0.769 | 0 | 426 | 437 | Ni0.102Fe0.129Co0.769Ce0.0 | Ni0.102 Fe0.129 Co0.769
0.102 | 0.169 | 0.729 | 0 | 417 | 432 | Ni0.102Fe0.169Co0.729Ce0.0 | Ni0.102 Fe0.169 Co0.729
0.102 | 0.2 | 0.702 | 0 | 417 | 434 | Ni0.102Fe0.2Co0.702Ce0.0 | Ni0.102 Fe0.2 Co0.702
0.102 | 0.231 | 0.671 | 0 | 421 | 431 | Ni0.102Fe0.231Co0.671Ce0.0 | Ni0.102 Fe0.231 Co0.671
0.102 | 0.271 | 0.631 | 0 | 424 | 430 | Ni0.102Fe0.271Co0.631Ce0.0 | Ni0.102 Fe0.271 Co0.631
0.102 | 0.302 | 0.6 | 0 | 426 | 430 | Ni0.102Fe0.302Co0.6Ce0.0 | Ni0.102 Fe0.302 Co0.6
0.102 | 0.329 | 0.569 | 0 | 425 | 427 | Ni0.102Fe0.329Co0.569Ce0.0 | Ni0.102 Fe0.329 Co0.569
0.102 | 0.369 | 0.529 | 0 | 428 | 430 | Ni0.102Fe0.369Co0.529Ce0.0 | Ni0.102 Fe0.369 Co0.529
0.102 | 0.4 | 0.498 | 0 | 431 | 436 | Ni0.102Fe0.4Co0.498Ce0.0 | Ni0.102 Fe0.4 Co0.498
0.031 | 0.498 | 0.471 | 0 | 433 | 440 | Ni0.031Fe0.498Co0.471Ce0.0 | Ni0.031 Fe0.498 Co0.471
0.031 | 0.471 | 0.498 | 0 | 427 | 426 | Ni0.031Fe0.471Co0.498Ce0.0 | Ni0.031 Fe0.471 Co0.498
0.031 | 0.431 | 0.529 | 0 | 429 | 431 | Ni0.031Fe0.431Co0.529Ce0.0 | Ni0.031 Fe0.431 Co0.529
0.031 | 0.4 | 0.569 | 0 | 424 | 431 | Ni0.031Fe0.4Co0.569Ce0.0 | Ni0.031 Fe0.4 Co0.569
0.031 | 0.369 | 0.6 | 0 | 420 | 430 | Ni0.031Fe0.369Co0.6Ce0.0 | Ni0.031 Fe0.369 Co0.6
0.031 | 0.329 | 0.631 | 0 | 417 | 431 | Ni0.031Fe0.329Co0.631Ce0.0 | Ni0.031 Fe0.329 Co0.631
0.031 | 0.302 | 0.671 | 0 | 413 | 429 | Ni0.031Fe0.302Co0.671Ce0.0 | Ni0.031 Fe0.302 Co0.671
0.031 | 0.271 | 0.702 | 0 | 412 | 428 | Ni0.031Fe0.271Co0.702Ce0.0 | Ni0.031 Fe0.271 Co0.702
0.031 | 0.231 | 0.729 | 0 | 406 | 421 | Ni0.031Fe0.231Co0.729Ce0.0 | Ni0.031 Fe0.231 Co0.729
0.031 | 0.2 | 0.769 | 0 | 412 | 429 | Ni0.031Fe0.2Co0.769Ce0.0 | Ni0.031 Fe0.2 Co0.769
0.031 | 0.169 | 0.8 | 0 | 421 | 440 | Ni0.031Fe0.169Co0.8Ce0.0 | Ni0.031 Fe0.169 Co0.8
0.031 | 0.129 | 0.831 | 0 | 432 | 436 | Ni0.031Fe0.129Co0.831Ce0.0 | Ni0.031 Fe0.129 Co0.831
0.031 | 0.102 | 0.871 | 0 | 424 | 436 | Ni0.031Fe0.102Co0.871Ce0.0 | Ni0.031 Fe0.102 Co0.871
0.031 | 0.071 | 0.898 | 0 | 426 | 443 | Ni0.031Fe0.071Co0.898Ce0.0 | Ni0.031 Fe0.071 Co0.898
0.031 | 0.031 | 0.929 | 0 | 414 | 432 | Ni0.031Fe0.031Co0.929Ce0.0 | Ni0.031 Fe0.031 Co0.929
0.031 | 0 | 0.969 | 0 | 425 | 441 | Ni0.031Fe0.0Co0.969Ce0.0 | Ni0.031 Co0.969
0 | 1 | 0 | 0 | 417 | 441 | Ni0.0Fe1.0Co0.0Ce0.0 | Fe1
0 | 0.969 | 0.031 | 0 | 419 | 438 | Ni0.0Fe0.969Co0.031Ce0.0 | Fe0.969 Co0.031
0 | 0.929 | 0.071 | 0 | 429 | 448 | Ni0.0Fe0.929Co0.071Ce0.0 | Fe0.929 Co0.071
0 | 0.898 | 0.102 | 0 | 416 | 435 | Ni0.0Fe0.898Co0.102Ce0.0 | Fe0.898 Co0.102
0 | 0.871 | 0.129 | 0 | 414 | 432 | Ni0.0Fe0.871Co0.129Ce0.0 | Fe0.871 Co0.129
0 | 0.831 | 0.169 | 0 | 413 | 430 | Ni0.0Fe0.831Co0.169Ce0.0 | Fe0.831 Co0.169
0 | 0.8 | 0.2 | 0 | 417 | 433 | Ni0.0Fe0.8Co0.2Ce0.0 | Fe0.8 Co0.2
0 | 0.769 | 0.231 | 0 | 423 | 438 | Ni0.0Fe0.769Co0.231Ce0.0 | Fe0.769 Co0.231
0 | 0.729 | 0.271 | 0 | 429 | 446 | Ni0.0Fe0.729Co0.271Ce0.0 | Fe0.729 Co0.271
0 | 0.702 | 0.302 | 0 | 430 | 447 | Ni0.0Fe0.702Co0.302Ce0.0 | Fe0.702 Co0.302
0 | 0.671 | 0.329 | 0 | 434 | 452 | Ni0.0Fe0.671Co0.329Ce0.0 | Fe0.671 Co0.329
0 | 0.631 | 0.369 | 0 | 424 | 442 | Ni0.0Fe0.631Co0.369Ce0.0 | Fe0.631 Co0.369
0 | 0.6 | 0.4 | 0 | 428 | 444 | Ni0.0Fe0.6Co0.4Ce0.0 | Fe0.6 Co0.4
0 | 0.569 | 0.431 | 0 | 428 | 444 | Ni0.0Fe0.569Co0.431Ce0.0 | Fe0.569 Co0.431
0 | 0.529 | 0.471 | 0 | 425 | 441 | Ni0.0Fe0.529Co0.471Ce0.0 | Fe0.529 Co0.471
0 | 0.498 | 0.498 | 0 | 426 | 442 | Ni0.0Fe0.498Co0.498Ce0.0 | Fe0.498 Co0.498
0 | 0.471 | 0.529 | 0 | 428 | 442 | Ni0.0Fe0.471Co0.529Ce0.0 | Fe0.471 Co0.529
0 | 0.431 | 0.569 | 0 | 432 | 443 | Ni0.0Fe0.431Co0.569Ce0.0 | Fe0.431 Co0.569
0 | 0.4 | 0.6 | 0 | 425 | 442 | Ni0.0Fe0.4Co0.6Ce0.0 | Fe0.4 Co0.6
0 | 0.369 | 0.631 | 0 | 423 | 438 | Ni0.0Fe0.369Co0.631Ce0.0 | Fe0.369 Co0.631
0 | 0.329 | 0.671 | 0 | 415 | 431 | Ni0.0Fe0.329Co0.671Ce0.0 | Fe0.329 Co0.671
0 | 0.302 | 0.702 | 0 | 414 | 432 | Ni0.0Fe0.302Co0.702Ce0.0 | Fe0.302 Co0.702
0 | 0.271 | 0.729 | 0 | 415 | 432 | Ni0.0Fe0.271Co0.729Ce0.0 | Fe0.271 Co0.729
0 | 0.231 | 0.769 | 0 | 413 | 431 | Ni0.0Fe0.231Co0.769Ce0.0 | Fe0.231 Co0.769
0 | 0.2 | 0.8 | 0 | 418 | 437 | Ni0.0Fe0.2Co0.8Ce0.0 | Fe0.2 Co0.8
0 | 0.169 | 0.831 | 0 | 425 | 443 | Ni0.0Fe0.169Co0.831Ce0.0 | Fe0.169 Co0.831
0 | 0.129 | 0.871 | 0 | 422 | 437 | Ni0.0Fe0.129Co0.871Ce0.0 | Fe0.129 Co0.871
0 | 0.102 | 0.898 | 0 | 417 | 438 | Ni0.0Fe0.102Co0.898Ce0.0 | Fe0.102 Co0.898
0 | 0.071 | 0.929 | 0 | 431 | 440 | Ni0.0Fe0.071Co0.929Ce0.0 | Fe0.071 Co0.929
0 | 0.031 | 0.969 | 0 | 425 | 442 | Ni0.0Fe0.031Co0.969Ce0.0 | Fe0.031 Co0.969
0 | 0 | 1 | 0 | 413 | 436 | Ni0.0Fe0.0Co1.0Ce0.0 | Co1
0.969 | 0 | 0 | 0.031 | 382 | 425 | Ni0.969Fe0.0Co0.0Ce0.031 | Ni0.969 Ce0.031
0.929 | 0.031 | 0 | 0.031 | 397 | 427 | Ni0.929Fe0.031Co0.0Ce0.031 | Ni0.929 Fe0.031 Ce0.031
0.929 | 0 | 0.031 | 0.031 | 382 | 423 | Ni0.929Fe0.0Co0.031Ce0.031 | Ni0.929 Co0.031 Ce0.031
0.898 | 0.071 | 0 | 0.031 | 368 | 415 | Ni0.898Fe0.071Co0.0Ce0.031 | Ni0.898 Fe0.071 Ce0.031
0.898 | 0.031 | 0.031 | 0.031 | 366 | 416 | Ni0.898Fe0.031Co0.031Ce0.031 | Ni0.898 Fe0.031 Co0.031 Ce0.031
0.898 | 0 | 0.071 | 0.031 | 360 | 411 | Ni0.898Fe0.0Co0.071Ce0.031 | Ni0.898 Co0.071 Ce0.031
0.871 | 0.102 | 0 | 0.031 | 393 | 409 | Ni0.871Fe0.102Co0.0Ce0.031 | Ni0.871 Fe0.102 Ce0.031
0.871 | 0.071 | 0.031 | 0.031 | 393 | 412 | Ni0.871Fe0.071Co0.031Ce0.031 | Ni0.871 Fe0.071 Co0.031 Ce0.031
0.631 | 0.071 | 0.271 | 0.031 | 393 | 409 | Ni0.631Fe0.071Co0.271Ce0.031 | Ni0.631 Fe0.071 Co0.271 Ce0.031
0.631 | 0.102 | 0.231 | 0.031 | 397 | 409 | Ni0.631Fe0.102Co0.231Ce0.031 | Ni0.631 Fe0.102 Co0.231 Ce0.031
0.631 | 0.129 | 0.2 | 0.031 | 393 | 403 | Ni0.631Fe0.129Co0.2Ce0.031 | Ni0.631 Fe0.129 Co0.2 Ce0.031
0.631 | 0.169 | 0.169 | 0.031 | 391 | 400 | Ni0.631Fe0.169Co0.169Ce0.031 | Ni0.631 Fe0.169 Co0.169 Ce0.031
0.631 | 0.2 | 0.129 | 0.031 | 392 | 400 | Ni0.631Fe0.2Co0.129Ce0.031 | Ni0.631 Fe0.2 Co0.129 Ce0.031
0.631 | 0.231 | 0.102 | 0.031 | 394 | 402 | Ni0.631Fe0.231Co0.102Ce0.031 | Ni0.631 Fe0.231 Co0.102 Ce0.031
0.631 | 0.271 | 0.071 | 0.031 | 397 | 407 | Ni0.631Fe0.271Co0.071Ce0.031 | Ni0.631 Fe0.271 Co0.071 Ce0.031
0.631 | 0.302 | 0.031 | 0.031 | 393 | 406 | Ni0.631Fe0.302Co0.031Ce0.031 | Ni0.631 Fe0.302 Co0.031 Ce0.031
0.631 | 0.329 | 0 | 0.031 | 394 | 402 | Ni0.631Fe0.329Co0.0Ce0.031 | Ni0.631 Fe0.329 Ce0.031
0.671 | 0 | 0.302 | 0.031 | 397 | 412 | Ni0.671Fe0.0Co0.302Ce0.031 | Ni0.671 Co0.302 Ce0.031
0.671 | 0.031 | 0.271 | 0.031 | 395 | 409 | Ni0.671Fe0.031Co0.271Ce0.031 | Ni0.671 Fe0.031 Co0.271 Ce0.031
0.671 | 0.071 | 0.231 | 0.031 | 394 | 406 | Ni0.671Fe0.071Co0.231Ce0.031 | Ni0.671 Fe0.071 Co0.231 Ce0.031
0.671 | 0.102 | 0.2 | 0.031 | 393 | 400 | Ni0.671Fe0.102Co0.2Ce0.031 | Ni0.671 Fe0.102 Co0.2 Ce0.031
0.671 | 0.129 | 0.169 | 0.031 | 398 | 407 | Ni0.671Fe0.129Co0.169Ce0.031 | Ni0.671 Fe0.129 Co0.169 Ce0.031
0.671 | 0.169 | 0.129 | 0.031 | 397 | 402 | Ni0.671Fe0.169Co0.129Ce0.031 | Ni0.671 Fe0.169 Co0.129 Ce0.031
0.671 | 0.2 | 0.102 | 0.031 | 389 | 397 | Ni0.671Fe0.2Co0.102Ce0.031 | Ni0.671 Fe0.2 Co0.102 Ce0.031
0.671 | 0.231 | 0.071 | 0.031 | 392 | 402 | Ni0.671Fe0.231Co0.071Ce0.031 | Ni0.671 Fe0.231 Co0.071 Ce0.031
0.671 | 0.271 | 0.031 | 0.031 | 389 | 400 | Ni0.671Fe0.271Co0.031Ce0.031 | Ni0.671 Fe0.271 Co0.031 Ce0.031
0.671 | 0.302 | 0 | 0.031 | 392 | 403 | Ni0.671Fe0.302Co0.0Ce0.031 | Ni0.671 Fe0.302 Ce0.031
0.702 | 0 | 0.271 | 0.031 | 400 | 416 | Ni0.702Fe0.0Co0.271Ce0.031 | Ni0.702 Co0.271 Ce0.031
0.702 | 0.031 | 0.231 | 0.031 | 403 | 418 | Ni0.702Fe0.031Co0.231Ce0.031 | Ni0.702 Fe0.031 Co0.231 Ce0.031
0.702 | 0.071 | 0.2 | 0.031 | 392 | 404 | Ni0.702Fe0.071Co0.2Ce0.031 | Ni0.702 Fe0.071 Co0.2 Ce0.031
0.702 | 0.102 | 0.169 | 0.031 | 389 | 401 | Ni0.702Fe0.102Co0.169Ce0.031 | Ni0.702 Fe0.102 Co0.169 Ce0.031
0.702 | 0.129 | 0.129 | 0.031 | 392 | 402 | Ni0.702Fe0.129Co0.129Ce0.031 | Ni0.702 Fe0.129 Co0.129 Ce0.031
0.702 | 0.169 | 0.102 | 0.031 | 390 | 399 | Ni0.702Fe0.169Co0.102Ce0.031 | Ni0.702 Fe0.169 Co0.102 Ce0.031
0.702 | 0.2 | 0.071 | 0.031 | 393 | 401 | Ni0.702Fe0.2Co0.071Ce0.031 | Ni0.702 Fe0.2 Co0.071 Ce0.031
0.702 | 0.231 | 0.031 | 0.031 | 386 | 402 | Ni0.702Fe0.231Co0.031Ce0.031 | Ni0.702 Fe0.231 Co0.031 Ce0.031
0.702 | 0.271 | 0 | 0.031 | 389 | 406 | Ni0.702Fe0.271Co0.0Ce0.031 | Ni0.702 Fe0.271 Ce0.031
0.729 | 0 | 0.231 | 0.031 | 401 | 420 | Ni0.729Fe0.0Co0.231Ce0.031 | Ni0.729 Co0.231 Ce0.031
0.729 | 0.031 | 0.2 | 0.031 | 391 | 410 | Ni0.729Fe0.031Co0.2Ce0.031 | Ni0.729 Fe0.031 Co0.2 Ce0.031
0.729 | 0.071 | 0.169 | 0.031 | 394 | 407 | Ni0.729Fe0.071Co0.169Ce0.031 | Ni0.729 Fe0.071 Co0.169 Ce0.031
0.729 | 0.102 | 0.129 | 0.031 | 391 | 403 | Ni0.729Fe0.102Co0.129Ce0.031 | Ni0.729 Fe0.102 Co0.129 Ce0.031
0.729 | 0.129 | 0.102 | 0.031 | 390 | 402 | Ni0.729Fe0.129Co0.102Ce0.031 | Ni0.729 Fe0.129 Co0.102 Ce0.031
0.729 | 0.169 | 0.071 | 0.031 | 390 | 404 | Ni0.729Fe0.169Co0.071Ce0.031 | Ni0.729 Fe0.169 Co0.071 Ce0.031
0.729 | 0.2 | 0.031 | 0.031 | 391 | 408 | Ni0.729Fe0.2Co0.031Ce0.031 | Ni0.729 Fe0.2 Co0.031 Ce0.031
0.729 | 0.231 | 0 | 0.031 | 386 | 406 | Ni0.729Fe0.231Co0.0Ce0.031 | Ni0.729 Fe0.231 Ce0.031
0.769 | 0 | 0.2 | 0.031 | 387 | 413 | Ni0.769Fe0.0Co0.2Ce0.031 | Ni0.769 Co0.2 Ce0.031
0.769 | 0.031 | 0.169 | 0.031 | 393 | 409 | Ni0.769Fe0.031Co0.169Ce0.031 | Ni0.769 Fe0.031 Co0.169 Ce0.031
0.769 | 0.071 | 0.129 | 0.031 | 393 | 404 | Ni0.769Fe0.071Co0.129Ce0.031 | Ni0.769 Fe0.071 Co0.129 Ce0.031
0.769 | 0.102 | 0.102 | 0.031 | 393 | 401 | Ni0.769Fe0.102Co0.102Ce0.031 | Ni0.769 Fe0.102 Co0.102 Ce0.031
0.769 | 0.129 | 0.071 | 0.031 | 394 | 400 | Ni0.769Fe0.129Co0.071Ce0.031 | Ni0.769 Fe0.129 Co0.071 Ce0.031
0.769 | 0.169 | 0.031 | 0.031 | 395 | 406 | Ni0.769Fe0.169Co0.031Ce0.031 | Ni0.769 Fe0.169 Co0.031 Ce0.031
0.769 | 0.2 | 0 | 0.031 | 391 | 408 | Ni0.769Fe0.2Co0.0Ce0.031 | Ni0.769 Fe0.2 Ce0.031
0.8 | 0 | 0.169 | 0.031 | 397 | 414 | Ni0.8Fe0.0Co0.169Ce0.031 | Ni0.8 Co0.169 Ce0.031
0.8 | 0.031 | 0.129 | 0.031 | 405 | 409 | Ni0.8Fe0.031Co0.129Ce0.031 | Ni0.8 Fe0.031 Co0.129 Ce0.031
0.8 | 0.071 | 0.102 | 0.031 | 394 | 406 | Ni0.8Fe0.071Co0.102Ce0.031 | Ni0.8 Fe0.071 Co0.102 Ce0.031
0.8 | 0.102 | 0.071 | 0.031 | 392 | 404 | Ni0.8Fe0.102Co0.071Ce0.031 | Ni0.8 Fe0.102 Co0.071 Ce0.031
0.8 | 0.129 | 0.031 | 0.031 | 389 | 402 | Ni0.8Fe0.129Co0.031Ce0.031 | Ni0.8 Fe0.129 Co0.031 Ce0.031
0.8 | 0.169 | 0 | 0.031 | 393 | 408 | Ni0.8Fe0.169Co0.0Ce0.031 | Ni0.8 Fe0.169 Ce0.031
0.831 | 0 | 0.129 | 0.031 | 394 | 413 | Ni0.831Fe0.0Co0.129Ce0.031 | Ni0.831 Co0.129 Ce0.031
0.831 | 0.031 | 0.102 | 0.031 | 396 | 407 | Ni0.831Fe0.031Co0.102Ce0.031 | Ni0.831 Fe0.031 Co0.102 Ce0.031
0.831 | 0.071 | 0.071 | 0.031 | 395 | 406 | Ni0.831Fe0.071Co0.071Ce0.031 | Ni0.831 Fe0.071 Co0.071 Ce0.031
0.831 | 0.102 | 0.031 | 0.031 | 386 | 405 | Ni0.831Fe0.102Co0.031Ce0.031 | Ni0.831 Fe0.102 Co0.031 Ce0.031
0.831 | 0.129 | 0 | 0.031 | 390 | 407 | Ni0.831Fe0.129Co0.0Ce0.031 | Ni0.831 Fe0.129 Ce0.031
0.871 | 0 | 0.102 | 0.031 | 391 | 416 | Ni0.871Fe0.0Co0.102Ce0.031 | Ni0.871 Co0.102 Ce0.031
0.871 | 0.031 | 0.071 | 0.031 | 400 | 422 | Ni0.871Fe0.031Co0.071Ce0.031 | Ni0.871 Fe0.031 Co0.071 Ce0.031
0.631 | 0.031 | 0.302 | 0.031 | 396 | 417 | Ni0.631Fe0.031Co0.302Ce0.031 | Ni0.631 Fe0.031 Co0.302 Ce0.031
0.631 | 0 | 0.329 | 0.031 | 392 | 412 | Ni0.631Fe0.0Co0.329Ce0.031 | Ni0.631 Co0.329 Ce0.031
0.6 | 0.369 | 0 | 0.031 | 392 | 401 | Ni0.6Fe0.369Co0.0Ce0.031 | Ni0.6 Fe0.369 Ce0.031
0.6 | 0.329 | 0.031 | 0.031 | 389 | 400 | Ni0.6Fe0.329Co0.031Ce0.031 | Ni0.6 Fe0.329 Co0.031 Ce0.031
0.6 | 0.302 | 0.071 | 0.031 | 384 | 392 | Ni0.6Fe0.302Co0.071Ce0.031 | Ni0.6 Fe0.302 Co0.071 Ce0.031
0.6 | 0.271 | 0.102 | 0.031 | 391 | 397 | Ni0.6Fe0.271Co0.102Ce0.031 | Ni0.6 Fe0.271 Co0.102 Ce0.031
0.6 | 0.231 | 0.129 | 0.031 | 389 | 399 | Ni0.6Fe0.231Co0.129Ce0.031 | Ni0.6 Fe0.231 Co0.129 Ce0.031
0.6 | 0.2 | 0.169 | 0.031 | 393 | 401 | Ni0.6Fe0.2Co0.169Ce0.031 | Ni0.6 Fe0.2 Co0.169 Ce0.031
0.6 | 0.169 | 0.2 | 0.031 | 388 | 397 | Ni0.6Fe0.169Co0.2Ce0.031 | Ni0.6 Fe0.169 Co0.2 Ce0.031
0.6 | 0.129 | 0.231 | 0.031 | 390 | 398 | Ni0.6Fe0.129Co0.231Ce0.031 | Ni0.6 Fe0.129 Co0.231 Ce0.031
0.6 | 0.102 | 0.271 | 0.031 | 393 | 404 | Ni0.6Fe0.102Co0.271Ce0.031 | Ni0.6 Fe0.102 Co0.271 Ce0.031
0.6 | 0.071 | 0.302 | 0.031 | 392 | 404 | Ni0.6Fe0.071Co0.302Ce0.031 | Ni0.6 Fe0.071 Co0.302 Ce0.031
0.6 | 0.031 | 0.329 | 0.031 | 389 | 408 | Ni0.6Fe0.031Co0.329Ce0.031 | Ni0.6 Fe0.031 Co0.329 Ce0.031
0.6 | 0 | 0.369 | 0.031 | 393 | 413 | Ni0.6Fe0.0Co0.369Ce0.031 | Ni0.6 Co0.369 Ce0.031
0.569 | 0.4 | 0 | 0.031 | 394 | 407 | Ni0.569Fe0.4Co0.0Ce0.031 | Ni0.569 Fe0.4 Ce0.031
0.569 | 0.369 | 0.031 | 0.031 | 385 | 396 | Ni0.569Fe0.369Co0.031Ce0.031 | Ni0.569 Fe0.369 Co0.031 Ce0.031
0.569 | 0.329 | 0.071 | 0.031 | 390 | 397 | Ni0.569Fe0.329Co0.071Ce0.031 | Ni0.569 Fe0.329 Co0.071 Ce0.031
0.569 | 0.302 | 0.102 | 0.031 | 389 | 396 | Ni0.569Fe0.302Co0.102Ce0.031 | Ni0.569 Fe0.302 Co0.102 Ce0.031
0.569 | 0.271 | 0.129 | 0.031 | 388 | 397 | Ni0.569Fe0.271Co0.129Ce0.031 | Ni0.569 Fe0.271 Co0.129 Ce0.031
0.569 | 0.231 | 0.169 | 0.031 | 387 | 396 | Ni0.569Fe0.231Co0.169Ce0.031 | Ni0.569 Fe0.231 Co0.169 Ce0.031
0.569 | 0.2 | 0.2 | 0.031 | 389 | 397 | Ni0.569Fe0.2Co0.2Ce0.031 | Ni0.569 Fe0.2 Co0.2 Ce0.031
0.569 | 0.169 | 0.231 | 0.031 | 388 | 400 | Ni0.569Fe0.169Co0.231Ce0.031 | Ni0.569 Fe0.169 Co0.231 Ce0.031
0.569 | 0.129 | 0.271 | 0.031 | 385 | 399 | Ni0.569Fe0.129Co0.271Ce0.031 | Ni0.569 Fe0.129 Co0.271 Ce0.031
0.569 | 0.102 | 0.302 | 0.031 | 390 | 402 | Ni0.569Fe0.102Co0.302Ce0.031 | Ni0.569 Fe0.102 Co0.302 Ce0.031
0.569 | 0.071 | 0.329 | 0.031 | 391 | 407 | Ni0.569Fe0.071Co0.329Ce0.031 | Ni0.569 Fe0.071 Co0.329 Ce0.031
0.569 | 0.031 | 0.369 | 0.031 | 395 | 413 | Ni0.569Fe0.031Co0.369Ce0.031 | Ni0.569 Fe0.031 Co0.369 Ce0.031
0.569 | 0 | 0.4 | 0.031 | 394 | 415 | Ni0.569Fe0.0Co0.4Ce0.031 | Ni0.569 Co0.4 Ce0.031
0.529 | 0.431 | 0 | 0.031 | 391 | 407 | Ni0.529Fe0.431Co0.0Ce0.031 | Ni0.529 Fe0.431 Ce0.031
0.529 | 0.4 | 0.031 | 0.031 | 391 | 399 | Ni0.529Fe0.4Co0.031Ce0.031 | Ni0.529 Fe0.4 Co0.031 Ce0.031
0.529 | 0.369 | 0.071 | 0.031 | 393 | 399 | Ni0.529Fe0.369Co0.071Ce0.031 | Ni0.529 Fe0.369 Co0.071 Ce0.031
0.529 | 0.329 | 0.102 | 0.031 | 390 | 397 | Ni0.529Fe0.329Co0.102Ce0.031 | Ni0.529 Fe0.329 Co0.102 Ce0.031
0.529 | 0.302 | 0.129 | 0.031 | 388 | 396 | Ni0.529Fe0.302Co0.129Ce0.031 | Ni0.529 Fe0.302 Co0.129 Ce0.031
0.529 | 0.271 | 0.169 | 0.031 | 385 | 395 | Ni0.529Fe0.271Co0.169Ce0.031 | Ni0.529 Fe0.271 Co0.169 Ce0.031
0.529 | 0.231 | 0.2 | 0.031 | 384 | 394 | Ni0.529Fe0.231Co0.2Ce0.031 | Ni0.529 Fe0.231 Co0.2 Ce0.031
0.529 | 0.2 | 0.231 | 0.031 | 383 | 396 | Ni0.529Fe0.2Co0.231Ce0.031 | Ni0.529 Fe0.2 Co0.231 Ce0.031
0.529 | 0.169 | 0.271 | 0.031 | 390 | 401 | Ni0.529Fe0.169Co0.271Ce0.031 | Ni0.529 Fe0.169 Co0.271 Ce0.031
0.529 | 0.129 | 0.302 | 0.031 | 324 | 399 | Ni0.529Fe0.129Co0.302Ce0.031 | Ni0.529 Fe0.129 Co0.302 Ce0.031
0.529 | 0.102 | 0.329 | 0.031 | 390 | 402 | Ni0.529Fe0.102Co0.329Ce0.031 | Ni0.529 Fe0.102 Co0.329 Ce0.031
0.529 | 0.071 | 0.369 | 0.031 | 390 | 405 | Ni0.529Fe0.071Co0.369Ce0.031 | Ni0.529 Fe0.071 Co0.369 Ce0.031
0.529 | 0.031 | 0.4 | 0.031 | 391 | 407 | Ni0.529Fe0.031Co0.4Ce0.031 | Ni0.529 Fe0.031 Co0.4 Ce0.031
0.529 | 0 | 0.431 | 0.031 | 388 | 406 | Ni0.529Fe0.0Co0.431Ce0.031 | Ni0.529 Co0.431 Ce0.031
0.498 | 0.471 | 0 | 0.031 | 389 | 401 | Ni0.498Fe0.471Co0.0Ce0.031 | Ni0.498 Fe0.471 Ce0.031
0.498 | 0.431 | 0.031 | 0.031 | 382 | 401 | Ni0.498Fe0.431Co0.031Ce0.031 | Ni0.498 Fe0.431 Co0.031 Ce0.031
0.498 | 0.4 | 0.071 | 0.031 | 386 | 394 | Ni0.498Fe0.4Co0.071Ce0.031 | Ni0.498 Fe0.4 Co0.071 Ce0.031
0.498 | 0.369 | 0.102 | 0.031 | 385 | 393 | Ni0.498Fe0.369Co0.102Ce0.031 | Ni0.498 Fe0.369 Co0.102 Ce0.031
0.498 | 0.329 | 0.129 | 0.031 | 386 | 394 | Ni0.498Fe0.329Co0.129Ce0.031 | Ni0.498 Fe0.329 Co0.129 Ce0.031
0.498 | 0.302 | 0.169 | 0.031 | 385 | 394 | Ni0.498Fe0.302Co0.169Ce0.031 | Ni0.498 Fe0.302 Co0.169 Ce0.031
0.498 | 0.271 | 0.2 | 0.031 | 385 | 394 | Ni0.498Fe0.271Co0.2Ce0.031 | Ni0.498 Fe0.271 Co0.2 Ce0.031
0.498 | 0.231 | 0.231 | 0.031 | 389 | 399 | Ni0.498Fe0.231Co0.231Ce0.031 | Ni0.498 Fe0.231 Co0.231 Ce0.031
0.498 | 0.2 | 0.271 | 0.031 | 374 | 403 | Ni0.498Fe0.2Co0.271Ce0.031 | Ni0.498 Fe0.2 Co0.271 Ce0.031
0.498 | 0.169 | 0.302 | 0.031 | 385 | 398 | Ni0.498Fe0.169Co0.302Ce0.031 | Ni0.498 Fe0.169 Co0.302 Ce0.031
0.498 | 0.129 | 0.329 | 0.031 | 322 | 399 | Ni0.498Fe0.129Co0.329Ce0.031 | Ni0.498 Fe0.129 Co0.329 Ce0.031
0.498 | 0.102 | 0.369 | 0.031 | 388 | 401 | Ni0.498Fe0.102Co0.369Ce0.031 | Ni0.498 Fe0.102 Co0.369 Ce0.031
0.498 | 0.071 | 0.4 | 0.031 | 389 | 403 | Ni0.498Fe0.071Co0.4Ce0.031 | Ni0.498 Fe0.071 Co0.4 Ce0.031
0.498 | 0.031 | 0.431 | 0.031 | 389 | 405 | Ni0.498Fe0.031Co0.431Ce0.031 | Ni0.498 Fe0.031 Co0.431 Ce0.031
0.498 | 0 | 0.471 | 0.031 | 382 | 407 | Ni0.498Fe0.0Co0.471Ce0.031 | Ni0.498 Co0.471 Ce0.031
0.369 | 0.471 | 0.129 | 0.031 | 399 | 404 | Ni0.369Fe0.471Co0.129Ce0.031 | Ni0.369 Fe0.471 Co0.129 Ce0.031
0.369 | 0.498 | 0.102 | 0.031 | 400 | 406 | Ni0.369Fe0.498Co0.102Ce0.031 | Ni0.369 Fe0.498 Co0.102 Ce0.031
0.369 | 0.529 | 0.071 | 0.031 | 402 | 406 | Ni0.369Fe0.529Co0.071Ce0.031 | Ni0.369 Fe0.529 Co0.071 Ce0.031
0.369 | 0.569 | 0.031 | 0.031 | 404 | 406 | Ni0.369Fe0.569Co0.031Ce0.031 | Ni0.369 Fe0.569 Co0.031 Ce0.031
0.369 | 0.6 | 0 | 0.031 | 396 | 407 | Ni0.369Fe0.6Co0.0Ce0.031 | Ni0.369 Fe0.6 Ce0.031
0.4 | 0 | 0.569 | 0.031 | 386 | 406 | Ni0.4Fe0.0Co0.569Ce0.031 | Ni0.4 Co0.569 Ce0.031
0.4 | 0.031 | 0.529 | 0.031 | 398 | 417 | Ni0.4Fe0.031Co0.529Ce0.031 | Ni0.4 Fe0.031 Co0.529 Ce0.031
0.4 | 0.071 | 0.498 | 0.031 | 373 | 413 | Ni0.4Fe0.071Co0.498Ce0.031 | Ni0.4 Fe0.071 Co0.498 Ce0.031
0.4 | 0.102 | 0.471 | 0.031 | 391 | 405 | Ni0.4Fe0.102Co0.471Ce0.031 | Ni0.4 Fe0.102 Co0.471 Ce0.031
0.4 | 0.129 | 0.431 | 0.031 | 397 | 404 | Ni0.4Fe0.129Co0.431Ce0.031 | Ni0.4 Fe0.129 Co0.431 Ce0.031
0.4 | 0.169 | 0.4 | 0.031 | 395 | 404 | Ni0.4Fe0.169Co0.4Ce0.031 | Ni0.4 Fe0.169 Co0.4 Ce0.031
0.4 | 0.2 | 0.369 | 0.031 | 394 | 401 | Ni0.4Fe0.2Co0.369Ce0.031 | Ni0.4 Fe0.2 Co0.369 Ce0.031
0.4 | 0.231 | 0.329 | 0.031 | 395 | 402 | Ni0.4Fe0.231Co0.329Ce0.031 | Ni0.4 Fe0.231 Co0.329 Ce0.031
0.4 | 0.271 | 0.302 | 0.031 | 397 | 406 | Ni0.4Fe0.271Co0.302Ce0.031 | Ni0.4 Fe0.271 Co0.302 Ce0.031
0.4 | 0.302 | 0.271 | 0.031 | 391 | 398 | Ni0.4Fe0.302Co0.271Ce0.031 | Ni0.4 Fe0.302 Co0.271 Ce0.031
0.4 | 0.329 | 0.231 | 0.031 | 391 | 396 | Ni0.4Fe0.329Co0.231Ce0.031 | Ni0.4 Fe0.329 Co0.231 Ce0.031
0.4 | 0.369 | 0.2 | 0.031 | 392 | 397 | Ni0.4Fe0.369Co0.2Ce0.031 | Ni0.4 Fe0.369 Co0.2 Ce0.031
0.4 | 0.4 | 0.169 | 0.031 | 395 | 398 | Ni0.4Fe0.4Co0.169Ce0.031 | Ni0.4 Fe0.4 Co0.169 Ce0.031
0.4 | 0.431 | 0.129 | 0.031 | 396 | 401 | Ni0.4Fe0.431Co0.129Ce0.031 | Ni0.4 Fe0.431 Co0.129 Ce0.031
0.4 | 0.471 | 0.102 | 0.031 | 398 | 401 | Ni0.4Fe0.471Co0.102Ce0.031 | Ni0.4 Fe0.471 Co0.102 Ce0.031
0.4 | 0.498 | 0.071 | 0.031 | 395 | 408 | Ni0.4Fe0.498Co0.071Ce0.031 | Ni0.4 Fe0.498 Co0.071 Ce0.031
0.4 | 0.529 | 0.031 | 0.031 | 398 | 406 | Ni0.4Fe0.529Co0.031Ce0.031 | Ni0.4 Fe0.529 Co0.031 Ce0.031
0.4 | 0.569 | 0 | 0.031 | 394 | 404 | Ni0.4Fe0.569Co0.0Ce0.031 | Ni0.4 Fe0.569 Ce0.031
0.431 | 0 | 0.529 | 0.031 | 388 | 407 | Ni0.431Fe0.0Co0.529Ce0.031 | Ni0.431 Co0.529 Ce0.031
0.431 | 0.031 | 0.498 | 0.031 | 396 | 408 | Ni0.431Fe0.031Co0.498Ce0.031 | Ni0.431 Fe0.031 Co0.498 Ce0.031
0.431 | 0.071 | 0.471 | 0.031 | 396 | 408 | Ni0.431Fe0.071Co0.471Ce0.031 | Ni0.431 Fe0.071 Co0.471 Ce0.031
0.431 | 0.102 | 0.431 | 0.031 | 395 | 406 | Ni0.431Fe0.102Co0.431Ce0.031 | Ni0.431 Fe0.102 Co0.431 Ce0.031
0.431 | 0.129 | 0.4 | 0.031 | 381 | 411 | Ni0.431Fe0.129Co0.4Ce0.031 | Ni0.431 Fe0.129 Co0.4 Ce0.031
0.431 | 0.169 | 0.369 | 0.031 | 394 | 406 | Ni0.431Fe0.169Co0.369Ce0.031 | Ni0.431 Fe0.169 Co0.369 Ce0.031
0.431 | 0.2 | 0.329 | 0.031 | 397 | 403 | Ni0.431Fe0.2Co0.329Ce0.031 | Ni0.431 Fe0.2 Co0.329 Ce0.031
0.431 | 0.231 | 0.302 | 0.031 | 393 | 403 | Ni0.431Fe0.231Co0.302Ce0.031 | Ni0.431 Fe0.231 Co0.302 Ce0.031
0.431 | 0.271 | 0.271 | 0.031 | 394 | 399 | Ni0.431Fe0.271Co0.271Ce0.031 | Ni0.431 Fe0.271 Co0.271 Ce0.031
0.431 | 0.302 | 0.231 | 0.031 | 392 | 397 | Ni0.431Fe0.302Co0.231Ce0.031 | Ni0.431 Fe0.302 Co0.231 Ce0.031
0.431 | 0.329 | 0.2 | 0.031 | 392 | 398 | Ni0.431Fe0.329Co0.2Ce0.031 | Ni0.431 Fe0.329 Co0.2 Ce0.031
0.431 | 0.369 | 0.169 | 0.031 | 395 | 401 | Ni0.431Fe0.369Co0.169Ce0.031 | Ni0.431 Fe0.369 Co0.169 Ce0.031
0.431 | 0.4 | 0.129 | 0.031 | 391 | 397 | Ni0.431Fe0.4Co0.129Ce0.031 | Ni0.431 Fe0.4 Co0.129 Ce0.031
0.431 | 0.431 | 0.102 | 0.031 | 393 | 399 | Ni0.431Fe0.431Co0.102Ce0.031 | Ni0.431 Fe0.431 Co0.102 Ce0.031
0.431 | 0.498 | 0.031 | 0.031 | 395 | 400 | Ni0.431Fe0.498Co0.031Ce0.031 | Ni0.431 Fe0.498 Co0.031 Ce0.031
0.431 | 0.529 | 0 | 0.031 | 392 | 402 | Ni0.431Fe0.529Co0.0Ce0.031 | Ni0.431 Fe0.529 Ce0.031
0.471 | 0 | 0.498 | 0.031 | 391 | 407 | Ni0.471Fe0.0Co0.498Ce0.031 | Ni0.471 Co0.498 Ce0.031
0.471 | 0.031 | 0.471 | 0.031 | 401 | 418 | Ni0.471Fe0.031Co0.471Ce0.031 | Ni0.471 Fe0.031 Co0.471 Ce0.031
0.471 | 0.071 | 0.431 | 0.031 | 392 | 409 | Ni0.471Fe0.071Co0.431Ce0.031 | Ni0.471 Fe0.071 Co0.431 Ce0.031
0.471 | 0.102 | 0.4 | 0.031 | 394 | 408 | Ni0.471Fe0.102Co0.4Ce0.031 | Ni0.471 Fe0.102 Co0.4 Ce0.031
0.471 | 0.129 | 0.369 | 0.031 | 394 | 404 | Ni0.471Fe0.129Co0.369Ce0.031 | Ni0.471 Fe0.129 Co0.369 Ce0.031
0.471 | 0.169 | 0.329 | 0.031 | 394 | 403 | Ni0.471Fe0.169Co0.329Ce0.031 | Ni0.471 Fe0.169 Co0.329 Ce0.031
0.471 | 0.2 | 0.302 | 0.031 | 395 | 402 | Ni0.471Fe0.2Co0.302Ce0.031 | Ni0.471 Fe0.2 Co0.302 Ce0.031
0.471 | 0.231 | 0.271 | 0.031 | 394 | 399 | Ni0.471Fe0.231Co0.271Ce0.031 | Ni0.471 Fe0.231 Co0.271 Ce0.031
0.471 | 0.271 | 0.231 | 0.031 | 399 | 403 | Ni0.471Fe0.271Co0.231Ce0.031 | Ni0.471 Fe0.271 Co0.231 Ce0.031
0.471 | 0.302 | 0.2 | 0.031 | 396 | 400 | Ni0.471Fe0.302Co0.2Ce0.031 | Ni0.471 Fe0.302 Co0.2 Ce0.031
0.471 | 0.329 | 0.169 | 0.031 | 394 | 398 | Ni0.471Fe0.329Co0.169Ce0.031 | Ni0.471 Fe0.329 Co0.169 Ce0.031
0.471 | 0.369 | 0.129 | 0.031 | 392 | 397 | Ni0.471Fe0.369Co0.129Ce0.031 | Ni0.471 Fe0.369 Co0.129 Ce0.031
0.471 | 0.4 | 0.102 | 0.031 | 396 | 401 | Ni0.471Fe0.4Co0.102Ce0.031 | Ni0.471 Fe0.4 Co0.102 Ce0.031
0.471 | 0.431 | 0.071 | 0.031 | 395 | 399 | Ni0.471Fe0.431Co0.071Ce0.031 | Ni0.471 Fe0.431 Co0.071 Ce0.031
0.471 | 0.471 | 0.031 | 0.031 | 390 | 400 | Ni0.471Fe0.471Co0.031Ce0.031 | Ni0.471 Fe0.471 Co0.031 Ce0.031
0.471 | 0.498 | 0 | 0.031 | 399 | 407 | Ni0.471Fe0.498Co0.0Ce0.031 | Ni0.471 Fe0.498 Ce0.031
0.369 | 0.431 | 0.169 | 0.031 | 398 | 407 | Ni0.369Fe0.431Co0.169Ce0.031 | Ni0.369 Fe0.431 Co0.169 Ce0.031
0.369 | 0.4 | 0.2 | 0.031 | 394 | 401 | Ni0.369Fe0.4Co0.2Ce0.031 | Ni0.369 Fe0.4 Co0.2 Ce0.031
0.369 | 0.369 | 0.231 | 0.031 | 394 | 399 | Ni0.369Fe0.369Co0.231Ce0.031 | Ni0.369 Fe0.369 Co0.231 Ce0.031
0.369 | 0.329 | 0.271 | 0.031 | 396 | 400 | Ni0.369Fe0.329Co0.271Ce0.031 | Ni0.369 Fe0.329 Co0.271 Ce0.031
0.369 | 0.302 | 0.302 | 0.031 | 399 | 404 | Ni0.369Fe0.302Co0.302Ce0.031 | Ni0.369 Fe0.302 Co0.302 Ce0.031
0.369 | 0.271 | 0.329 | 0.031 | 401 | 404 | Ni0.369Fe0.271Co0.329Ce0.031 | Ni0.369 Fe0.271 Co0.329 Ce0.031
0.369 | 0.231 | 0.369 | 0.031 | 403 | 407 | Ni0.369Fe0.231Co0.369Ce0.031 | Ni0.369 Fe0.231 Co0.369 Ce0.031
0.369 | 0.2 | 0.4 | 0.031 | 385 | 414 | Ni0.369Fe0.2Co0.4Ce0.031 | Ni0.369 Fe0.2 Co0.4 Ce0.031
0.369 | 0.169 | 0.431 | 0.031 | 395 | 405 | Ni0.369Fe0.169Co0.431Ce0.031 | Ni0.369 Fe0.169 Co0.431 Ce0.031
0.369 | 0.129 | 0.471 | 0.031 | 395 | 408 | Ni0.369Fe0.129Co0.471Ce0.031 | Ni0.369 Fe0.129 Co0.471 Ce0.031
0.369 | 0.102 | 0.498 | 0.031 | 396 | 409 | Ni0.369Fe0.102Co0.498Ce0.031 | Ni0.369 Fe0.102 Co0.498 Ce0.031
0.369 | 0.071 | 0.529 | 0.031 | 395 | 410 | Ni0.369Fe0.071Co0.529Ce0.031 | Ni0.369 Fe0.071 Co0.529 Ce0.031
0.369 | 0.031 | 0.569 | 0.031 | 307 | 414 | Ni0.369Fe0.031Co0.569Ce0.031 | Ni0.369 Fe0.031 Co0.569 Ce0.031
0.369 | 0 | 0.6 | 0.031 | 391 | 414 | Ni0.369Fe0.0Co0.6Ce0.031 | Ni0.369 Co0.6 Ce0.031
0.329 | 0.631 | 0 | 0.031 | 408 | 419 | Ni0.329Fe0.631Co0.0Ce0.031 | Ni0.329 Fe0.631 Ce0.031
0.329 | 0.6 | 0.031 | 0.031 | 399 | 411 | Ni0.329Fe0.6Co0.031Ce0.031 | Ni0.329 Fe0.6 Co0.031 Ce0.031
0.329 | 0.569 | 0.071 | 0.031 | 396 | 407 | Ni0.329Fe0.569Co0.071Ce0.031 | Ni0.329 Fe0.569 Co0.071 Ce0.031
0.329 | 0.529 | 0.102 | 0.031 | 385 | 406 | Ni0.329Fe0.529Co0.102Ce0.031 | Ni0.329 Fe0.529 Co0.102 Ce0.031
0.329 | 0.498 | 0.129 | 0.031 | 395 | 404 | Ni0.329Fe0.498Co0.129Ce0.031 | Ni0.329 Fe0.498 Co0.129 Ce0.031
0.329 | 0.471 | 0.169 | 0.031 | 390 | 400 | Ni0.329Fe0.471Co0.169Ce0.031 | Ni0.329 Fe0.471 Co0.169 Ce0.031
0.329 | 0.431 | 0.2 | 0.031 | 390 | 401 | Ni0.329Fe0.431Co0.2Ce0.031 | Ni0.329 Fe0.431 Co0.2 Ce0.031
0.329 | 0.4 | 0.231 | 0.031 | 392 | 403 | Ni0.329Fe0.4Co0.231Ce0.031 | Ni0.329 Fe0.4 Co0.231 Ce0.031
0.329 | 0.369 | 0.271 | 0.031 | 376 | 403 | Ni0.329Fe0.369Co0.271Ce0.031 | Ni0.329 Fe0.369 Co0.271 Ce0.031
0.329 | 0.329 | 0.302 | 0.031 | 393 | 402 | Ni0.329Fe0.329Co0.302Ce0.031 | Ni0.329 Fe0.329 Co0.302 Ce0.031
0.329 | 0.302 | 0.329 | 0.031 | 368 | 405 | Ni0.329Fe0.302Co0.329Ce0.031 | Ni0.329 Fe0.302 Co0.329 Ce0.031
0.329 | 0.271 | 0.369 | 0.031 | 359 | 406 | Ni0.329Fe0.271Co0.369Ce0.031 | Ni0.329 Fe0.271 Co0.369 Ce0.031
0.329 | 0.231 | 0.4 | 0.031 | 401 | 409 | Ni0.329Fe0.231Co0.4Ce0.031 | Ni0.329 Fe0.231 Co0.4 Ce0.031
0.329 | 0.2 | 0.431 | 0.031 | 398 | 411 | Ni0.329Fe0.2Co0.431Ce0.031 | Ni0.329 Fe0.2 Co0.431 Ce0.031
0.329 | 0.169 | 0.471 | 0.031 | 399 | 414 | Ni0.329Fe0.169Co0.471Ce0.031 | Ni0.329 Fe0.169 Co0.471 Ce0.031
0.329 | 0.129 | 0.498 | 0.031 | 395 | 409 | Ni0.329Fe0.129Co0.498Ce0.031 | Ni0.329 Fe0.129 Co0.498 Ce0.031
0.329 | 0.102 | 0.529 | 0.031 | 400 | 416 | Ni0.329Fe0.102Co0.529Ce0.031 | Ni0.329 Fe0.102 Co0.529 Ce0.031
0.329 | 0.071 | 0.569 | 0.031 | 395 | 412 | Ni0.329Fe0.071Co0.569Ce0.031 | Ni0.329 Fe0.071 Co0.569 Ce0.031
0.329 | 0.031 | 0.6 | 0.031 | 395 | 416 | Ni0.329Fe0.031Co0.6Ce0.031 | Ni0.329 Fe0.031 Co0.6 Ce0.031
0.329 | 0 | 0.631 | 0.031 | 389 | 413 | Ni0.329Fe0.0Co0.631Ce0.031 | Ni0.329 Co0.631 Ce0.031
0.302 | 0.671 | 0 | 0.031 | 403 | 415 | Ni0.302Fe0.671Co0.0Ce0.031 | Ni0.302 Fe0.671 Ce0.031
0.302 | 0.631 | 0.031 | 0.031 | 407 | 416 | Ni0.302Fe0.631Co0.031Ce0.031 | Ni0.302 Fe0.631 Co0.031 Ce0.031
0.302 | 0.6 | 0.071 | 0.031 | 396 | 406 | Ni0.302Fe0.6Co0.071Ce0.031 | Ni0.302 Fe0.6 Co0.071 Ce0.031
0.302 | 0.569 | 0.102 | 0.031 | 397 | 406 | Ni0.302Fe0.569Co0.102Ce0.031 | Ni0.302 Fe0.569 Co0.102 Ce0.031
0.302 | 0.529 | 0.129 | 0.031 | 392 | 399 | Ni0.302Fe0.529Co0.129Ce0.031 | Ni0.302 Fe0.529 Co0.129 Ce0.031
0.302 | 0.498 | 0.169 | 0.031 | 396 | 404 | Ni0.302Fe0.498Co0.169Ce0.031 | Ni0.302 Fe0.498 Co0.169 Ce0.031
0.302 | 0.471 | 0.2 | 0.031 | 374 | 404 | Ni0.302Fe0.471Co0.2Ce0.031 | Ni0.302 Fe0.471 Co0.2 Ce0.031
0.302 | 0.431 | 0.231 | 0.031 | 390 | 405 | Ni0.302Fe0.431Co0.231Ce0.031 | Ni0.302 Fe0.431 Co0.231 Ce0.031
0.302 | 0.4 | 0.271 | 0.031 | 395 | 407 | Ni0.302Fe0.4Co0.271Ce0.031 | Ni0.302 Fe0.4 Co0.271 Ce0.031
0.302 | 0.369 | 0.302 | 0.031 | 359 | 407 | Ni0.302Fe0.369Co0.302Ce0.031 | Ni0.302 Fe0.369 Co0.302 Ce0.031
0.302 | 0.329 | 0.329 | 0.031 | 398 | 408 | Ni0.302Fe0.329Co0.329Ce0.031 | Ni0.302 Fe0.329 Co0.329 Ce0.031
0.302 | 0.302 | 0.369 | 0.031 | 369 | 408 | Ni0.302Fe0.302Co0.369Ce0.031 | Ni0.302 Fe0.302 Co0.369 Ce0.031
0.302 | 0.271 | 0.4 | 0.031 | 400 | 409 | Ni0.302Fe0.271Co0.4Ce0.031 | Ni0.302 Fe0.271 Co0.4 Ce0.031
0.302 | 0.231 | 0.431 | 0.031 | 407 | 419 | Ni0.302Fe0.231Co0.431Ce0.031 | Ni0.302 Fe0.231 Co0.431 Ce0.031
0.302 | 0.2 | 0.471 | 0.031 | 396 | 421 | Ni0.302Fe0.2Co0.471Ce0.031 | Ni0.302 Fe0.2 Co0.471 Ce0.031
0.302 | 0.169 | 0.498 | 0.031 | 383 | 418 | Ni0.302Fe0.169Co0.498Ce0.031 | Ni0.302 Fe0.169 Co0.498 Ce0.031
0.302 | 0.129 | 0.529 | 0.031 | 396 | 412 | Ni0.302Fe0.129Co0.529Ce0.031 | Ni0.302 Fe0.129 Co0.529 Ce0.031
0.302 | 0.102 | 0.569 | 0.031 | 394 | 410 | Ni0.302Fe0.102Co0.569Ce0.031 | Ni0.302 Fe0.102 Co0.569 Ce0.031
0.302 | 0.071 | 0.6 | 0.031 | 397 | 413 | Ni0.302Fe0.071Co0.6Ce0.031 | Ni0.302 Fe0.071 Co0.6 Ce0.031
0.302 | 0.031 | 0.631 | 0.031 | 392 | 413 | Ni0.302Fe0.031Co0.631Ce0.031 | Ni0.302 Fe0.031 Co0.631 Ce0.031
0.302 | 0 | 0.671 | 0.031 | 388 | 408 | Ni0.302Fe0.0Co0.671Ce0.031 | Ni0.302 Co0.671 Ce0.031
0.271 | 0.702 | 0 | 0.031 | 396 | 412 | Ni0.271Fe0.702Co0.0Ce0.031 | Ni0.271 Fe0.702 Ce0.031
0.2 | 0.4 | 0.369 | 0.031 | 404 | 418 | Ni0.2Fe0.4Co0.369Ce0.031 | Ni0.2 Fe0.4 Co0.369 Ce0.031
0.2 | 0.431 | 0.329 | 0.031 | 402 | 415 | Ni0.2Fe0.431Co0.329Ce0.031 | Ni0.2 Fe0.431 Co0.329 Ce0.031
0.2 | 0.471 | 0.302 | 0.031 | 403 | 411 | Ni0.2Fe0.471Co0.302Ce0.031 | Ni0.2 Fe0.471 Co0.302 Ce0.031
0.2 | 0.498 | 0.271 | 0.031 | 405 | 410 | Ni0.2Fe0.498Co0.271Ce0.031 | Ni0.2 Fe0.498 Co0.271 Ce0.031
0.2 | 0.529 | 0.231 | 0.031 | 403 | 410 | Ni0.2Fe0.529Co0.231Ce0.031 | Ni0.2 Fe0.529 Co0.231 Ce0.031
0.2 | 0.569 | 0.2 | 0.031 | 376 | 411 | Ni0.2Fe0.569Co0.2Ce0.031 | Ni0.2 Fe0.569 Co0.2 Ce0.031
0.2 | 0.6 | 0.169 | 0.031 | 406 | 417 | Ni0.2Fe0.6Co0.169Ce0.031 | Ni0.2 Fe0.6 Co0.169 Ce0.031
0.2 | 0.631 | 0.129 | 0.031 | 406 | 415 | Ni0.2Fe0.631Co0.129Ce0.031 | Ni0.2 Fe0.631 Co0.129 Ce0.031
0.2 | 0.671 | 0.102 | 0.031 | 408 | 414 | Ni0.2Fe0.671Co0.102Ce0.031 | Ni0.2 Fe0.671 Co0.102 Ce0.031
0.2 | 0.702 | 0.071 | 0.031 | 411 | 417 | Ni0.2Fe0.702Co0.071Ce0.031 | Ni0.2 Fe0.702 Co0.071 Ce0.031
0.2 | 0.729 | 0.031 | 0.031 | 410 | 419 | Ni0.2Fe0.729Co0.031Ce0.031 | Ni0.2 Fe0.729 Co0.031 Ce0.031
0.2 | 0.769 | 0 | 0.031 | 404 | 419 | Ni0.2Fe0.769Co0.0Ce0.031 | Ni0.2 Fe0.769 Ce0.031
0.231 | 0 | 0.729 | 0.031 | 386 | 412 | Ni0.231Fe0.0Co0.729Ce0.031 | Ni0.231 Co0.729 Ce0.031
0.231 | 0.031 | 0.702 | 0.031 | 398 | 418 | Ni0.231Fe0.031Co0.702Ce0.031 | Ni0.231 Fe0.031 Co0.702 Ce0.031
0.231 | 0.071 | 0.671 | 0.031 | 397 | 404 | Ni0.231Fe0.071Co0.671Ce0.031 | Ni0.231 Fe0.071 Co0.671 Ce0.031
0.231 | 0.102 | 0.631 | 0.031 | 404 | 411 | Ni0.231Fe0.102Co0.631Ce0.031 | Ni0.231 Fe0.102 Co0.631 Ce0.031
0.231 | 0.129 | 0.6 | 0.031 | 402 | 414 | Ni0.231Fe0.129Co0.6Ce0.031 | Ni0.231 Fe0.129 Co0.6 Ce0.031
0.231 | 0.169 | 0.569 | 0.031 | 403 | 415 | Ni0.231Fe0.169Co0.569Ce0.031 | Ni0.231 Fe0.169 Co0.569 Ce0.031
0.231 | 0.2 | 0.529 | 0.031 | 404 | 417 | Ni0.231Fe0.2Co0.529Ce0.031 | Ni0.231 Fe0.2 Co0.529 Ce0.031
0.231 | 0.231 | 0.498 | 0.031 | 400 | 414 | Ni0.231Fe0.231Co0.498Ce0.031 | Ni0.231 Fe0.231 Co0.498 Ce0.031
0.231 | 0.271 | 0.471 | 0.031 | 410 | 421 | Ni0.231Fe0.271Co0.471Ce0.031 | Ni0.231 Fe0.271 Co0.471 Ce0.031
0.231 | 0.302 | 0.431 | 0.031 | 405 | 417 | Ni0.231Fe0.302Co0.431Ce0.031 | Ni0.231 Fe0.302 Co0.431 Ce0.031
0.231 | 0.329 | 0.4 | 0.031 | 404 | 414 | Ni0.231Fe0.329Co0.4Ce0.031 | Ni0.231 Fe0.329 Co0.4 Ce0.031
0.231 | 0.369 | 0.369 | 0.031 | 404 | 413 | Ni0.231Fe0.369Co0.369Ce0.031 | Ni0.231 Fe0.369 Co0.369 Ce0.031
0.231 | 0.4 | 0.329 | 0.031 | 405 | 412 | Ni0.231Fe0.4Co0.329Ce0.031 | Ni0.231 Fe0.4 Co0.329 Ce0.031
0.231 | 0.431 | 0.302 | 0.031 | 408 | 416 | Ni0.231Fe0.431Co0.302Ce0.031 | Ni0.231 Fe0.431 Co0.302 Ce0.031
0.231 | 0.471 | 0.271 | 0.031 | 405 | 413 | Ni0.231Fe0.471Co0.271Ce0.031 | Ni0.231 Fe0.471 Co0.271 Ce0.031
0.231 | 0.498 | 0.231 | 0.031 | 405 | 414 | Ni0.231Fe0.498Co0.231Ce0.031 | Ni0.231 Fe0.498 Co0.231 Ce0.031
0.231 | 0.529 | 0.2 | 0.031 | 400 | 409 | Ni0.231Fe0.529Co0.2Ce0.031 | Ni0.231 Fe0.529 Co0.2 Ce0.031
0.231 | 0.569 | 0.169 | 0.031 | 403 | 409 | Ni0.231Fe0.569Co0.169Ce0.031 | Ni0.231 Fe0.569 Co0.169 Ce0.031
0.231 | 0.6 | 0.129 | 0.031 | 404 | 412 | Ni0.231Fe0.6Co0.129Ce0.031 | Ni0.231 Fe0.6 Co0.129 Ce0.031
0.231 | 0.631 | 0.102 | 0.031 | 409 | 415 | Ni0.231Fe0.631Co0.102Ce0.031 | Ni0.231 Fe0.631 Co0.102 Ce0.031
0.231 | 0.671 | 0.071 | 0.031 | 407 | 414 | Ni0.231Fe0.671Co0.071Ce0.031 | Ni0.231 Fe0.671 Co0.071 Ce0.031
0.231 | 0.702 | 0.031 | 0.031 | 410 | 419 | Ni0.231Fe0.702Co0.031Ce0.031 | Ni0.231 Fe0.702 Co0.031 Ce0.031
0.231 | 0.729 | 0 | 0.031 | 414 | 420 | Ni0.231Fe0.729Co0.0Ce0.031 | Ni0.231 Fe0.729 Ce0.031
0.271 | 0 | 0.702 | 0.031 | 392 | 410 | Ni0.271Fe0.0Co0.702Ce0.031 | Ni0.271 Co0.702 Ce0.031
0.271 | 0.031 | 0.671 | 0.031 | 394 | 411 | Ni0.271Fe0.031Co0.671Ce0.031 | Ni0.271 Fe0.031 Co0.671 Ce0.031
0.271 | 0.071 | 0.631 | 0.031 | 398 | 415 | Ni0.271Fe0.071Co0.631Ce0.031 | Ni0.271 Fe0.071 Co0.631 Ce0.031
0.271 | 0.102 | 0.6 | 0.031 | 399 | 412 | Ni0.271Fe0.102Co0.6Ce0.031 | Ni0.271 Fe0.102 Co0.6 Ce0.031
0.271 | 0.129 | 0.569 | 0.031 | 400 | 413 | Ni0.271Fe0.129Co0.569Ce0.031 | Ni0.271 Fe0.129 Co0.569 Ce0.031
0.271 | 0.169 | 0.529 | 0.031 | 401 | 414 | Ni0.271Fe0.169Co0.529Ce0.031 | Ni0.271 Fe0.169 Co0.529 Ce0.031
0.271 | 0.2 | 0.498 | 0.031 | 409 | 421 | Ni0.271Fe0.2Co0.498Ce0.031 | Ni0.271 Fe0.2 Co0.498 Ce0.031
0.271 | 0.231 | 0.471 | 0.031 | 404 | 417 | Ni0.271Fe0.231Co0.471Ce0.031 | Ni0.271 Fe0.231 Co0.471 Ce0.031
0.271 | 0.271 | 0.431 | 0.031 | 405 | 412 | Ni0.271Fe0.271Co0.431Ce0.031 | Ni0.271 Fe0.271 Co0.431 Ce0.031
0.271 | 0.302 | 0.4 | 0.031 | 400 | 411 | Ni0.271Fe0.302Co0.4Ce0.031 | Ni0.271 Fe0.302 Co0.4 Ce0.031
0.271 | 0.329 | 0.369 | 0.031 | 402 | 412 | Ni0.271Fe0.329Co0.369Ce0.031 | Ni0.271 Fe0.329 Co0.369 Ce0.031
0.271 | 0.369 | 0.329 | 0.031 | 400 | 409 | Ni0.271Fe0.369Co0.329Ce0.031 | Ni0.271 Fe0.369 Co0.329 Ce0.031
0.271 | 0.4 | 0.302 | 0.031 | 401 | 406 | Ni0.271Fe0.4Co0.302Ce0.031 | Ni0.271 Fe0.4 Co0.302 Ce0.031
0.271 | 0.431 | 0.271 | 0.031 | 401 | 412 | Ni0.271Fe0.431Co0.271Ce0.031 | Ni0.271 Fe0.431 Co0.271 Ce0.031
0.271 | 0.471 | 0.231 | 0.031 | 396 | 406 | Ni0.271Fe0.471Co0.231Ce0.031 | Ni0.271 Fe0.471 Co0.231 Ce0.031
0.271 | 0.498 | 0.2 | 0.031 | 398 | 406 | Ni0.271Fe0.498Co0.2Ce0.031 | Ni0.271 Fe0.498 Co0.2 Ce0.031
0.271 | 0.529 | 0.169 | 0.031 | 398 | 406 | Ni0.271Fe0.529Co0.169Ce0.031 | Ni0.271 Fe0.529 Co0.169 Ce0.031
0.271 | 0.569 | 0.129 | 0.031 | 402 | 407 | Ni0.271Fe0.569Co0.129Ce0.031 | Ni0.271 Fe0.569 Co0.129 Ce0.031
0.271 | 0.6 | 0.102 | 0.031 | 403 | 409 | Ni0.271Fe0.6Co0.102Ce0.031 | Ni0.271 Fe0.6 Co0.102 Ce0.031
0.271 | 0.631 | 0.071 | 0.031 | 404 | 410 | Ni0.271Fe0.631Co0.071Ce0.031 | Ni0.271 Fe0.631 Co0.071 Ce0.031
0.271 | 0.671 | 0.031 | 0.031 | 409 | 418 | Ni0.271Fe0.671Co0.031Ce0.031 | Ni0.271 Fe0.671 Co0.031 Ce0.031
0.2 | 0.369 | 0.4 | 0.031 | 412 | 427 | Ni0.2Fe0.369Co0.4Ce0.031 | Ni0.2 Fe0.369 Co0.4 Ce0.031
0.2 | 0.329 | 0.431 | 0.031 | 411 | 423 | Ni0.2Fe0.329Co0.431Ce0.031 | Ni0.2 Fe0.329 Co0.431 Ce0.031
0.2 | 0.302 | 0.471 | 0.031 | 407 | 418 | Ni0.2Fe0.302Co0.471Ce0.031 | Ni0.2 Fe0.302 Co0.471 Ce0.031
0.2 | 0.271 | 0.498 | 0.031 | 409 | 416 | Ni0.2Fe0.271Co0.498Ce0.031 | Ni0.2 Fe0.271 Co0.498 Ce0.031
0.2 | 0.231 | 0.529 | 0.031 | 402 | 414 | Ni0.2Fe0.231Co0.529Ce0.031 | Ni0.2 Fe0.231 Co0.529 Ce0.031
0.2 | 0.2 | 0.569 | 0.031 | 404 | 418 | Ni0.2Fe0.2Co0.569Ce0.031 | Ni0.2 Fe0.2 Co0.569 Ce0.031
0.2 | 0.169 | 0.6 | 0.031 | 395 | 418 | Ni0.2Fe0.169Co0.6Ce0.031 | Ni0.2 Fe0.169 Co0.6 Ce0.031
0.2 | 0.129 | 0.631 | 0.031 | 406 | 426 | Ni0.2Fe0.129Co0.631Ce0.031 | Ni0.2 Fe0.129 Co0.631 Ce0.031
0.2 | 0.102 | 0.671 | 0.031 | 398 | 419 | Ni0.2Fe0.102Co0.671Ce0.031 | Ni0.2 Fe0.102 Co0.671 Ce0.031
0.2 | 0.071 | 0.702 | 0.031 | 398 | 419 | Ni0.2Fe0.071Co0.702Ce0.031 | Ni0.2 Fe0.071 Co0.702 Ce0.031
0.2 | 0.031 | 0.729 | 0.031 | 398 | 418 | Ni0.2Fe0.031Co0.729Ce0.031 | Ni0.2 Fe0.031 Co0.729 Ce0.031
0.2 | 0 | 0.769 | 0.031 | 394 | 416 | Ni0.2Fe0.0Co0.769Ce0.031 | Ni0.2 Co0.769 Ce0.031
0.169 | 0.8 | 0 | 0.031 | 407 | 422 | Ni0.169Fe0.8Co0.0Ce0.031 | Ni0.169 Fe0.8 Ce0.031
0.169 | 0.769 | 0.031 | 0.031 | 410 | 425 | Ni0.169Fe0.769Co0.031Ce0.031 | Ni0.169 Fe0.769 Co0.031 Ce0.031
0.169 | 0.729 | 0.071 | 0.031 | 408 | 424 | Ni0.169Fe0.729Co0.071Ce0.031 | Ni0.169 Fe0.729 Co0.071 Ce0.031
0.169 | 0.702 | 0.102 | 0.031 | 404 | 419 | Ni0.169Fe0.702Co0.102Ce0.031 | Ni0.169 Fe0.702 Co0.102 Ce0.031
0.169 | 0.671 | 0.129 | 0.031 | 403 | 417 | Ni0.169Fe0.671Co0.129Ce0.031 | Ni0.169 Fe0.671 Co0.129 Ce0.031
0.169 | 0.631 | 0.169 | 0.031 | 401 | 414 | Ni0.169Fe0.631Co0.169Ce0.031 | Ni0.169 Fe0.631 Co0.169 Ce0.031
0.169 | 0.6 | 0.2 | 0.031 | 398 | 416 | Ni0.169Fe0.6Co0.2Ce0.031 | Ni0.169 Fe0.6 Co0.2 Ce0.031
0.169 | 0.569 | 0.231 | 0.031 | 405 | 415 | Ni0.169Fe0.569Co0.231Ce0.031 | Ni0.169 Fe0.569 Co0.231 Ce0.031
0.169 | 0.529 | 0.271 | 0.031 | 405 | 419 | Ni0.169Fe0.529Co0.271Ce0.031 | Ni0.169 Fe0.529 Co0.271 Ce0.031
0.169 | 0.498 | 0.302 | 0.031 | 410 | 422 | Ni0.169Fe0.498Co0.302Ce0.031 | Ni0.169 Fe0.498 Co0.302 Ce0.031
0.169 | 0.471 | 0.329 | 0.031 | 408 | 425 | Ni0.169Fe0.471Co0.329Ce0.031 | Ni0.169 Fe0.471 Co0.329 Ce0.031
0.169 | 0.431 | 0.369 | 0.031 | 415 | 426 | Ni0.169Fe0.431Co0.369Ce0.031 | Ni0.169 Fe0.431 Co0.369 Ce0.031
0.169 | 0.4 | 0.4 | 0.031 | 414 | 425 | Ni0.169Fe0.4Co0.4Ce0.031 | Ni0.169 Fe0.4 Co0.4 Ce0.031
0.169 | 0.369 | 0.431 | 0.031 | 415 | 426 | Ni0.169Fe0.369Co0.431Ce0.031 | Ni0.169 Fe0.369 Co0.431 Ce0.031
0.169 | 0.329 | 0.471 | 0.031 | 408 | 421 | Ni0.169Fe0.329Co0.471Ce0.031 | Ni0.169 Fe0.329 Co0.471 Ce0.031
0.169 | 0.302 | 0.498 | 0.031 | 413 | 421 | Ni0.169Fe0.302Co0.498Ce0.031 | Ni0.169 Fe0.302 Co0.498 Ce0.031
0.169 | 0.271 | 0.529 | 0.031 | 408 | 425 | Ni0.169Fe0.271Co0.529Ce0.031 | Ni0.169 Fe0.271 Co0.529 Ce0.031
0.169 | 0.231 | 0.569 | 0.031 | 397 | 429 | Ni0.169Fe0.231Co0.569Ce0.031 | Ni0.169 Fe0.231 Co0.569 Ce0.031
0.169 | 0.2 | 0.6 | 0.031 | 403 | 419 | Ni0.169Fe0.2Co0.6Ce0.031 | Ni0.169 Fe0.2 Co0.6 Ce0.031
0.169 | 0.169 | 0.631 | 0.031 | 399 | 419 | Ni0.169Fe0.169Co0.631Ce0.031 | Ni0.169 Fe0.169 Co0.631 Ce0.031
0.169 | 0.129 | 0.671 | 0.031 | 360 | 418 | Ni0.169Fe0.129Co0.671Ce0.031 | Ni0.169 Fe0.129 Co0.671 Ce0.031
0.169 | 0.102 | 0.702 | 0.031 | 395 | 418 | Ni0.169Fe0.102Co0.702Ce0.031 | Ni0.169 Fe0.102 Co0.702 Ce0.031
0.169 | 0.071 | 0.729 | 0.031 | 399 | 423 | Ni0.169Fe0.071Co0.729Ce0.031 | Ni0.169 Fe0.071 Co0.729 Ce0.031
0.169 | 0.031 | 0.769 | 0.031 | 396 | 426 | Ni0.169Fe0.031Co0.769Ce0.031 | Ni0.169 Fe0.031 Co0.769 Ce0.031
0.169 | 0 | 0.8 | 0.031 | 393 | 422 | Ni0.169Fe0.0Co0.8Ce0.031 | Ni0.169 Co0.8 Ce0.031
0.129 | 0.831 | 0 | 0.031 | 414 | 428 | Ni0.129Fe0.831Co0.0Ce0.031 | Ni0.129 Fe0.831 Ce0.031
0.129 | 0.8 | 0.031 | 0.031 | 416 | 429 | Ni0.129Fe0.8Co0.031Ce0.031 | Ni0.129 Fe0.8 Co0.031 Ce0.031
0.129 | 0.769 | 0.071 | 0.031 | 410 | 426 | Ni0.129Fe0.769Co0.071Ce0.031 | Ni0.129 Fe0.769 Co0.071 Ce0.031
0.129 | 0.729 | 0.102 | 0.031 | 411 | 425 | Ni0.129Fe0.729Co0.102Ce0.031 | Ni0.129 Fe0.729 Co0.102 Ce0.031
0.129 | 0.702 | 0.129 | 0.031 | 410 | 421 | Ni0.129Fe0.702Co0.129Ce0.031 | Ni0.129 Fe0.702 Co0.129 Ce0.031
0.129 | 0.671 | 0.169 | 0.031 | 405 | 425 | Ni0.129Fe0.671Co0.169Ce0.031 | Ni0.129 Fe0.671 Co0.169 Ce0.031
0.129 | 0.631 | 0.2 | 0.031 | 401 | 423 | Ni0.129Fe0.631Co0.2Ce0.031 | Ni0.129 Fe0.631 Co0.2 Ce0.031
0.129 | 0.6 | 0.231 | 0.031 | 407 | 420 | Ni0.129Fe0.6Co0.231Ce0.031 | Ni0.129 Fe0.6 Co0.231 Ce0.031
0.129 | 0.569 | 0.271 | 0.031 | 405 | 420 | Ni0.129Fe0.569Co0.271Ce0.031 | Ni0.129 Fe0.569 Co0.271 Ce0.031
0.129 | 0.529 | 0.302 | 0.031 | 404 | 421 | Ni0.129Fe0.529Co0.302Ce0.031 | Ni0.129 Fe0.529 Co0.302 Ce0.031
0.129 | 0.498 | 0.329 | 0.031 | 408 | 421 | Ni0.129Fe0.498Co0.329Ce0.031 | Ni0.129 Fe0.498 Co0.329 Ce0.031
0.129 | 0.471 | 0.369 | 0.031 | 409 | 424 | Ni0.129Fe0.471Co0.369Ce0.031 | Ni0.129 Fe0.471 Co0.369 Ce0.031
0.129 | 0.431 | 0.4 | 0.031 | 414 | 428 | Ni0.129Fe0.431Co0.4Ce0.031 | Ni0.129 Fe0.431 Co0.4 Ce0.031
0.129 | 0.4 | 0.431 | 0.031 | 404 | 421 | Ni0.129Fe0.4Co0.431Ce0.031 | Ni0.129 Fe0.4 Co0.431 Ce0.031
0.129 | 0.369 | 0.471 | 0.031 | 413 | 422 | Ni0.129Fe0.369Co0.471Ce0.031 | Ni0.129 Fe0.369 Co0.471 Ce0.031
0.129 | 0.329 | 0.498 | 0.031 | 385 | 423 | Ni0.129Fe0.329Co0.498Ce0.031 | Ni0.129 Fe0.329 Co0.498 Ce0.031
0.129 | 0.302 | 0.529 | 0.031 | 407 | 421 | Ni0.129Fe0.302Co0.529Ce0.031 | Ni0.129 Fe0.302 Co0.529 Ce0.031
0.129 | 0.271 | 0.569 | 0.031 | 405 | 420 | Ni0.129Fe0.271Co0.569Ce0.031 | Ni0.129 Fe0.271 Co0.569 Ce0.031
0.129 | 0.231 | 0.6 | 0.031 | 404 | 420 | Ni0.129Fe0.231Co0.6Ce0.031 | Ni0.129 Fe0.231 Co0.6 Ce0.031
0.071 | 0.2 | 0.702 | 0.031 | 411 | 429 | Ni0.071Fe0.2Co0.702Ce0.031 | Ni0.071 Fe0.2 Co0.702 Ce0.031
0.071 | 0.231 | 0.671 | 0.031 | 410 | 428 | Ni0.071Fe0.231Co0.671Ce0.031 | Ni0.071 Fe0.231 Co0.671 Ce0.031
0.071 | 0.271 | 0.631 | 0.031 | 416 | 427 | Ni0.071Fe0.271Co0.631Ce0.031 | Ni0.071 Fe0.271 Co0.631 Ce0.031
0.071 | 0.302 | 0.6 | 0.031 | 417 | 430 | Ni0.071Fe0.302Co0.6Ce0.031 | Ni0.071 Fe0.302 Co0.6 Ce0.031
0.071 | 0.329 | 0.569 | 0.031 | 422 | 433 | Ni0.071Fe0.329Co0.569Ce0.031 | Ni0.071 Fe0.329 Co0.569 Ce0.031
0.071 | 0.369 | 0.529 | 0.031 | 423 | 431 | Ni0.071Fe0.369Co0.529Ce0.031 | Ni0.071 Fe0.369 Co0.529 Ce0.031
0.071 | 0.4 | 0.498 | 0.031 | 420 | 436 | Ni0.071Fe0.4Co0.498Ce0.031 | Ni0.071 Fe0.4 Co0.498 Ce0.031
0.071 | 0.431 | 0.471 | 0.031 | 419 | 433 | Ni0.071Fe0.431Co0.471Ce0.031 | Ni0.071 Fe0.431 Co0.471 Ce0.031
0.071 | 0.471 | 0.431 | 0.031 | 420 | 429 | Ni0.071Fe0.471Co0.431Ce0.031 | Ni0.071 Fe0.471 Co0.431 Ce0.031
0.071 | 0.498 | 0.4 | 0.031 | 413 | 427 | Ni0.071Fe0.498Co0.4Ce0.031 | Ni0.071 Fe0.498 Co0.4 Ce0.031
0.071 | 0.529 | 0.369 | 0.031 | 414 | 426 | Ni0.071Fe0.529Co0.369Ce0.031 | Ni0.071 Fe0.529 Co0.369 Ce0.031
0.071 | 0.569 | 0.329 | 0.031 | 411 | 425 | Ni0.071Fe0.569Co0.329Ce0.031 | Ni0.071 Fe0.569 Co0.329 Ce0.031
0.071 | 0.6 | 0.302 | 0.031 | 408 | 423 | Ni0.071Fe0.6Co0.302Ce0.031 | Ni0.071 Fe0.6 Co0.302 Ce0.031
0.071 | 0.631 | 0.271 | 0.031 | 412 | 428 | Ni0.071Fe0.631Co0.271Ce0.031 | Ni0.071 Fe0.631 Co0.271 Ce0.031
0.071 | 0.671 | 0.231 | 0.031 | 405 | 421 | Ni0.071Fe0.671Co0.231Ce0.031 | Ni0.071 Fe0.671 Co0.231 Ce0.031
0.071 | 0.702 | 0.2 | 0.031 | 406 | 420 | Ni0.071Fe0.702Co0.2Ce0.031 | Ni0.071 Fe0.702 Co0.2 Ce0.031
0.071 | 0.729 | 0.169 | 0.031 | 410 | 424 | Ni0.071Fe0.729Co0.169Ce0.031 | Ni0.071 Fe0.729 Co0.169 Ce0.031
0.071 | 0.769 | 0.129 | 0.031 | 414 | 428 | Ni0.071Fe0.769Co0.129Ce0.031 | Ni0.071 Fe0.769 Co0.129 Ce0.031
0.071 | 0.8 | 0.102 | 0.031 | 419 | 431 | Ni0.071Fe0.8Co0.102Ce0.031 | Ni0.071 Fe0.8 Co0.102 Ce0.031
0.071 | 0.831 | 0.071 | 0.031 | 418 | 432 | Ni0.071Fe0.831Co0.071Ce0.031 | Ni0.071 Fe0.831 Co0.071 Ce0.031
0.071 | 0.871 | 0.031 | 0.031 | 428 | 443 | Ni0.071Fe0.871Co0.031Ce0.031 | Ni0.071 Fe0.871 Co0.031 Ce0.031
0.071 | 0.898 | 0 | 0.031 | 417 | 427 | Ni0.071Fe0.898Co0.0Ce0.031 | Ni0.071 Fe0.898 Ce0.031
0.102 | 0 | 0.871 | 0.031 | 391 | 414 | Ni0.102Fe0.0Co0.871Ce0.031 | Ni0.102 Co0.871 Ce0.031
0.102 | 0.031 | 0.831 | 0.031 | 402 | 414 | Ni0.102Fe0.031Co0.831Ce0.031 | Ni0.102 Fe0.031 Co0.831 Ce0.031
0.102 | 0.071 | 0.8 | 0.031 | 400 | 416 | Ni0.102Fe0.071Co0.8Ce0.031 | Ni0.102 Fe0.071 Co0.8 Ce0.031
0.102 | 0.102 | 0.769 | 0.031 | 402 | 419 | Ni0.102Fe0.102Co0.769Ce0.031 | Ni0.102 Fe0.102 Co0.769 Ce0.031
0.102 | 0.129 | 0.729 | 0.031 | 406 | 421 | Ni0.102Fe0.129Co0.729Ce0.031 | Ni0.102 Fe0.129 Co0.729 Ce0.031
0.102 | 0.169 | 0.702 | 0.031 | 412 | 430 | Ni0.102Fe0.169Co0.702Ce0.031 | Ni0.102 Fe0.169 Co0.702 Ce0.031
0.102 | 0.2 | 0.671 | 0.031 | 414 | 424 | Ni0.102Fe0.2Co0.671Ce0.031 | Ni0.102 Fe0.2 Co0.671 Ce0.031
0.102 | 0.231 | 0.631 | 0.031 | 414 | 425 | Ni0.102Fe0.231Co0.631Ce0.031 | Ni0.102 Fe0.231 Co0.631 Ce0.031
0.102 | 0.271 | 0.6 | 0.031 | 415 | 425 | Ni0.102Fe0.271Co0.6Ce0.031 | Ni0.102 Fe0.271 Co0.6 Ce0.031
0.102 | 0.302 | 0.569 | 0.031 | 417 | 426 | Ni0.102Fe0.302Co0.569Ce0.031 | Ni0.102 Fe0.302 Co0.569 Ce0.031
0.102 | 0.329 | 0.529 | 0.031 | 416 | 429 | Ni0.102Fe0.329Co0.529Ce0.031 | Ni0.102 Fe0.329 Co0.529 Ce0.031
0.102 | 0.369 | 0.498 | 0.031 | 418 | 428 | Ni0.102Fe0.369Co0.498Ce0.031 | Ni0.102 Fe0.369 Co0.498 Ce0.031
0.102 | 0.4 | 0.471 | 0.031 | 424 | 437 | Ni0.102Fe0.4Co0.471Ce0.031 | Ni0.102 Fe0.4 Co0.471 Ce0.031
0.102 | 0.431 | 0.431 | 0.031 | 420 | 431 | Ni0.102Fe0.431Co0.431Ce0.031 | Ni0.102 Fe0.431 Co0.431 Ce0.031
0.102 | 0.471 | 0.4 | 0.031 | 415 | 427 | Ni0.102Fe0.471Co0.4Ce0.031 | Ni0.102 Fe0.471 Co0.4 Ce0.031
0.102 | 0.498 | 0.369 | 0.031 | 417 | 427 | Ni0.102Fe0.498Co0.369Ce0.031 | Ni0.102 Fe0.498 Co0.369 Ce0.031
0.102 | 0.529 | 0.329 | 0.031 | 411 | 424 | Ni0.102Fe0.529Co0.329Ce0.031 | Ni0.102 Fe0.529 Co0.329 Ce0.031
0.102 | 0.569 | 0.302 | 0.031 | 410 | 423 | Ni0.102Fe0.569Co0.302Ce0.031 | Ni0.102 Fe0.569 Co0.302 Ce0.031
0.102 | 0.6 | 0.271 | 0.031 | 409 | 422 | Ni0.102Fe0.6Co0.271Ce0.031 | Ni0.102 Fe0.6 Co0.271 Ce0.031
0.102 | 0.631 | 0.231 | 0.031 | 412 | 426 | Ni0.102Fe0.631Co0.231Ce0.031 | Ni0.102 Fe0.631 Co0.231 Ce0.031
0.102 | 0.671 | 0.2 | 0.031 | 408 | 423 | Ni0.102Fe0.671Co0.2Ce0.031 | Ni0.102 Fe0.671 Co0.2 Ce0.031
0.102 | 0.702 | 0.169 | 0.031 | 408 | 421 | Ni0.102Fe0.702Co0.169Ce0.031 | Ni0.102 Fe0.702 Co0.169 Ce0.031
0.102 | 0.729 | 0.129 | 0.031 | 410 | 421 | Ni0.102Fe0.729Co0.129Ce0.031 | Ni0.102 Fe0.729 Co0.129 Ce0.031
0.102 | 0.769 | 0.102 | 0.031 | 412 | 424 | Ni0.102Fe0.769Co0.102Ce0.031 | Ni0.102 Fe0.769 Co0.102 Ce0.031
0.102 | 0.8 | 0.071 | 0.031 | 416 | 428 | Ni0.102Fe0.8Co0.071Ce0.031 | Ni0.102 Fe0.8 Co0.071 Ce0.031
0.102 | 0.831 | 0.031 | 0.031 | 428 | 434 | Ni0.102Fe0.831Co0.031Ce0.031 | Ni0.102 Fe0.831 Co0.031 Ce0.031
0.102 | 0.871 | 0 | 0.031 | 427 | 440 | Ni0.102Fe0.871Co0.0Ce0.031 | Ni0.102 Fe0.871 Ce0.031
0.129 | 0 | 0.831 | 0.031 | 398 | 422 | Ni0.129Fe0.0Co0.831Ce0.031 | Ni0.129 Co0.831 Ce0.031
0.129 | 0.031 | 0.8 | 0.031 | 405 | 417 | Ni0.129Fe0.031Co0.8Ce0.031 | Ni0.129 Fe0.031 Co0.8 Ce0.031
0.129 | 0.071 | 0.769 | 0.031 | 400 | 419 | Ni0.129Fe0.071Co0.769Ce0.031 | Ni0.129 Fe0.071 Co0.769 Ce0.031
0.129 | 0.102 | 0.729 | 0.031 | 409 | 426 | Ni0.129Fe0.102Co0.729Ce0.031 | Ni0.129 Fe0.102 Co0.729 Ce0.031
0.129 | 0.129 | 0.702 | 0.031 | 410 | 431 | Ni0.129Fe0.129Co0.702Ce0.031 | Ni0.129 Fe0.129 Co0.702 Ce0.031
0.129 | 0.169 | 0.671 | 0.031 | 417 | 431 | Ni0.129Fe0.169Co0.671Ce0.031 | Ni0.129 Fe0.169 Co0.671 Ce0.031
0.129 | 0.2 | 0.631 | 0.031 | 422 | 435 | Ni0.129Fe0.2Co0.631Ce0.031 | Ni0.129 Fe0.2 Co0.631 Ce0.031
0.071 | 0.169 | 0.729 | 0.031 | 430 | 445 | Ni0.071Fe0.169Co0.729Ce0.031 | Ni0.071 Fe0.169 Co0.729 Ce0.031
0.071 | 0.129 | 0.769 | 0.031 | 425 | 445 | Ni0.071Fe0.129Co0.769Ce0.031 | Ni0.071 Fe0.129 Co0.769 Ce0.031
0.071 | 0.102 | 0.8 | 0.031 | 426 | 442 | Ni0.071Fe0.102Co0.8Ce0.031 | Ni0.071 Fe0.102 Co0.8 Ce0.031
0.071 | 0.071 | 0.831 | 0.031 | 415 | 431 | Ni0.071Fe0.071Co0.831Ce0.031 | Ni0.071 Fe0.071 Co0.831 Ce0.031
0.071 | 0.031 | 0.871 | 0.031 | 403 | 423 | Ni0.071Fe0.031Co0.871Ce0.031 | Ni0.071 Fe0.031 Co0.871 Ce0.031
0.071 | 0 | 0.898 | 0.031 | 398 | 417 | Ni0.071Fe0.0Co0.898Ce0.031 | Ni0.071 Co0.898 Ce0.031
0.031 | 0.929 | 0 | 0.031 | 425 | 445 | Ni0.031Fe0.929Co0.0Ce0.031 | Ni0.031 Fe0.929 Ce0.031
0.031 | 0.898 | 0.031 | 0.031 | 433 | 444 | Ni0.031Fe0.898Co0.031Ce0.031 | Ni0.031 Fe0.898 Co0.031 Ce0.031
0.031 | 0.871 | 0.071 | 0.031 | 423 | 436 | Ni0.031Fe0.871Co0.071Ce0.031 | Ni0.031 Fe0.871 Co0.071 Ce0.031
0.031 | 0.831 | 0.102 | 0.031 | 415 | 432 | Ni0.031Fe0.831Co0.102Ce0.031 | Ni0.031 Fe0.831 Co0.102 Ce0.031
0.031 | 0.8 | 0.129 | 0.031 | 411 | 427 | Ni0.031Fe0.8Co0.129Ce0.031 | Ni0.031 Fe0.8 Co0.129 Ce0.031
0.031 | 0.769 | 0.169 | 0.031 | 396 | 418 | Ni0.031Fe0.769Co0.169Ce0.031 | Ni0.031 Fe0.769 Co0.169 Ce0.031
0.031 | 0.729 | 0.2 | 0.031 | 405 | 421 | Ni0.031Fe0.729Co0.2Ce0.031 | Ni0.031 Fe0.729 Co0.2 Ce0.031
0.031 | 0.702 | 0.231 | 0.031 | 404 | 423 | Ni0.031Fe0.702Co0.231Ce0.031 | Ni0.031 Fe0.702 Co0.231 Ce0.031
0.031 | 0.671 | 0.271 | 0.031 | 407 | 428 | Ni0.031Fe0.671Co0.271Ce0.031 | Ni0.031 Fe0.671 Co0.271 Ce0.031
0.031 | 0.631 | 0.302 | 0.031 | 411 | 425 | Ni0.031Fe0.631Co0.302Ce0.031 | Ni0.031 Fe0.631 Co0.302 Ce0.031
0.031 | 0.6 | 0.329 | 0.031 | 417 | 431 | Ni0.031Fe0.6Co0.329Ce0.031 | Ni0.031 Fe0.6 Co0.329 Ce0.031
0.031 | 0.569 | 0.369 | 0.031 | 417 | 434 | Ni0.031Fe0.569Co0.369Ce0.031 | Ni0.031 Fe0.569 Co0.369 Ce0.031
0.031 | 0.529 | 0.4 | 0.031 | 418 | 435 | Ni0.031Fe0.529Co0.4Ce0.031 | Ni0.031 Fe0.529 Co0.4 Ce0.031
0.031 | 0.498 | 0.431 | 0.031 | 420 | 433 | Ni0.031Fe0.498Co0.431Ce0.031 | Ni0.031 Fe0.498 Co0.431 Ce0.031
0.031 | 0.471 | 0.471 | 0.031 | 418 | 434 | Ni0.031Fe0.471Co0.471Ce0.031 | Ni0.031 Fe0.471 Co0.471 Ce0.031
0.031 | 0.431 | 0.498 | 0.031 | 416 | 436 | Ni0.031Fe0.431Co0.498Ce0.031 | Ni0.031 Fe0.431 Co0.498 Ce0.031
0.031 | 0.4 | 0.529 | 0.031 | 428 | 436 | Ni0.031Fe0.4Co0.529Ce0.031 | Ni0.031 Fe0.4 Co0.529 Ce0.031
0.031 | 0.369 | 0.569 | 0.031 | 418 | 434 | Ni0.031Fe0.369Co0.569Ce0.031 | Ni0.031 Fe0.369 Co0.569 Ce0.031
0.031 | 0.329 | 0.6 | 0.031 | 416 | 430 | Ni0.031Fe0.329Co0.6Ce0.031 | Ni0.031 Fe0.329 Co0.6 Ce0.031
0.031 | 0.302 | 0.631 | 0.031 | 411 | 429 | Ni0.031Fe0.302Co0.631Ce0.031 | Ni0.031 Fe0.302 Co0.631 Ce0.031
0.031 | 0.271 | 0.671 | 0.031 | 412 | 427 | Ni0.031Fe0.271Co0.671Ce0.031 | Ni0.031 Fe0.271 Co0.671 Ce0.031
0.031 | 0.231 | 0.702 | 0.031 | 417 | 435 | Ni0.031Fe0.231Co0.702Ce0.031 | Ni0.031 Fe0.231 Co0.702 Ce0.031
0.031 | 0.2 | 0.729 | 0.031 | 421 | 433 | Ni0.031Fe0.2Co0.729Ce0.031 | Ni0.031 Fe0.2 Co0.729 Ce0.031
0.031 | 0.169 | 0.769 | 0.031 | 407 | 427 | Ni0.031Fe0.169Co0.769Ce0.031 | Ni0.031 Fe0.169 Co0.769 Ce0.031
0.031 | 0.129 | 0.8 | 0.031 | 406 | 425 | Ni0.031Fe0.129Co0.8Ce0.031 | Ni0.031 Fe0.129 Co0.8 Ce0.031
0.031 | 0.102 | 0.831 | 0.031 | 402 | 425 | Ni0.031Fe0.102Co0.831Ce0.031 | Ni0.031 Fe0.102 Co0.831 Ce0.031
0.031 | 0.071 | 0.871 | 0.031 | 404 | 426 | Ni0.031Fe0.071Co0.871Ce0.031 | Ni0.031 Fe0.071 Co0.871 Ce0.031
0.031 | 0.031 | 0.898 | 0.031 | 402 | 420 | Ni0.031Fe0.031Co0.898Ce0.031 | Ni0.031 Fe0.031 Co0.898 Ce0.031
0.031 | 0 | 0.929 | 0.031 | 396 | 425 | Ni0.031Fe0.0Co0.929Ce0.031 | Ni0.031 Co0.929 Ce0.031
0 | 0.969 | 0 | 0.031 | 430 | 451 | Ni0.0Fe0.969Co0.0Ce0.031 | Fe0.969 Ce0.031
0 | 0.929 | 0.031 | 0.031 | 428 | 448 | Ni0.0Fe0.929Co0.031Ce0.031 | Fe0.929 Co0.031 Ce0.031
0 | 0.898 | 0.071 | 0.031 | 417 | 435 | Ni0.0Fe0.898Co0.071Ce0.031 | Fe0.898 Co0.071 Ce0.031
0 | 0.871 | 0.102 | 0.031 | 413 | 431 | Ni0.0Fe0.871Co0.102Ce0.031 | Fe0.871 Co0.102 Ce0.031
0 | 0.831 | 0.129 | 0.031 | 410 | 426 | Ni0.0Fe0.831Co0.129Ce0.031 | Fe0.831 Co0.129 Ce0.031
0 | 0.8 | 0.169 | 0.031 | 408 | 422 | Ni0.0Fe0.8Co0.169Ce0.031 | Fe0.8 Co0.169 Ce0.031
0 | 0.769 | 0.2 | 0.031 | 408 | 425 | Ni0.0Fe0.769Co0.2Ce0.031 | Fe0.769 Co0.2 Ce0.031
0 | 0.729 | 0.231 | 0.031 | 411 | 430 | Ni0.0Fe0.729Co0.231Ce0.031 | Fe0.729 Co0.231 Ce0.031
0 | 0.702 | 0.271 | 0.031 | 406 | 425 | Ni0.0Fe0.702Co0.271Ce0.031 | Fe0.702 Co0.271 Ce0.031
0 | 0.671 | 0.302 | 0.031 | 411 | 426 | Ni0.0Fe0.671Co0.302Ce0.031 | Fe0.671 Co0.302 Ce0.031
0 | 0.631 | 0.329 | 0.031 | 410 | 428 | Ni0.0Fe0.631Co0.329Ce0.031 | Fe0.631 Co0.329 Ce0.031
0 | 0.6 | 0.369 | 0.031 | 412 | 428 | Ni0.0Fe0.6Co0.369Ce0.031 | Fe0.6 Co0.369 Ce0.031
0 | 0.569 | 0.4 | 0.031 | 414 | 429 | Ni0.0Fe0.569Co0.4Ce0.031 | Fe0.569 Co0.4 Ce0.031
0 | 0.529 | 0.431 | 0.031 | 414 | 431 | Ni0.0Fe0.529Co0.431Ce0.031 | Fe0.529 Co0.431 Ce0.031
0 | 0.498 | 0.471 | 0.031 | 417 | 432 | Ni0.0Fe0.498Co0.471Ce0.031 | Fe0.498 Co0.471 Ce0.031
0 | 0.471 | 0.498 | 0.031 | 421 | 435 | Ni0.0Fe0.471Co0.498Ce0.031 | Fe0.471 Co0.498 Ce0.031
0 | 0.431 | 0.529 | 0.031 | 420 | 436 | Ni0.0Fe0.431Co0.529Ce0.031 | Fe0.431 Co0.529 Ce0.031
0 | 0.4 | 0.569 | 0.031 | 418 | 433 | Ni0.0Fe0.4Co0.569Ce0.031 | Fe0.4 Co0.569 Ce0.031
0 | 0.369 | 0.6 | 0.031 | 419 | 436 | Ni0.0Fe0.369Co0.6Ce0.031 | Fe0.369 Co0.6 Ce0.031
0 | 0.329 | 0.631 | 0.031 | 420 | 436 | Ni0.0Fe0.329Co0.631Ce0.031 | Fe0.329 Co0.631 Ce0.031
0 | 0.302 | 0.671 | 0.031 | 420 | 435 | Ni0.0Fe0.302Co0.671Ce0.031 | Fe0.302 Co0.671 Ce0.031
0.631 | 0.271 | 0.031 | 0.071 | 388 | 411 | Ni0.631Fe0.271Co0.031Ce0.071 | Ni0.631 Fe0.271 Co0.031 Ce0.071
0.631 | 0.302 | 0 | 0.071 | 394 | 412 | Ni0.631Fe0.302Co0.0Ce0.071 | Ni0.631 Fe0.302 Ce0.071
0.671 | 0 | 0.271 | 0.071 | 400 | 417 | Ni0.671Fe0.0Co0.271Ce0.071 | Ni0.671 Co0.271 Ce0.071
0.671 | 0.031 | 0.231 | 0.071 | 399 | 416 | Ni0.671Fe0.031Co0.231Ce0.071 | Ni0.671 Fe0.031 Co0.231 Ce0.071
0.671 | 0.071 | 0.2 | 0.071 | 398 | 412 | Ni0.671Fe0.071Co0.2Ce0.071 | Ni0.671 Fe0.071 Co0.2 Ce0.071
0.671 | 0.102 | 0.169 | 0.071 | 395 | 408 | Ni0.671Fe0.102Co0.169Ce0.071 | Ni0.671 Fe0.102 Co0.169 Ce0.071
0.671 | 0.129 | 0.129 | 0.071 | 399 | 414 | Ni0.671Fe0.129Co0.129Ce0.071 | Ni0.671 Fe0.129 Co0.129 Ce0.071
0.671 | 0.169 | 0.102 | 0.071 | 397 | 408 | Ni0.671Fe0.169Co0.102Ce0.071 | Ni0.671 Fe0.169 Co0.102 Ce0.071
0.671 | 0.2 | 0.071 | 0.071 | 379 | 408 | Ni0.671Fe0.2Co0.071Ce0.071 | Ni0.671 Fe0.2 Co0.071 Ce0.071
0.671 | 0.231 | 0.031 | 0.071 | 392 | 406 | Ni0.671Fe0.231Co0.031Ce0.071 | Ni0.671 Fe0.231 Co0.031 Ce0.071
0.671 | 0.271 | 0 | 0.071 | 387 | 408 | Ni0.671Fe0.271Co0.0Ce0.071 | Ni0.671 Fe0.271 Ce0.071
0.702 | 0 | 0.231 | 0.071 | 384 | 414 | Ni0.702Fe0.0Co0.231Ce0.071 | Ni0.702 Co0.231 Ce0.071
0.702 | 0.031 | 0.2 | 0.071 | 392 | 415 | Ni0.702Fe0.031Co0.2Ce0.071 | Ni0.702 Fe0.031 Co0.2 Ce0.071
0.702 | 0.071 | 0.169 | 0.071 | 400 | 418 | Ni0.702Fe0.071Co0.169Ce0.071 | Ni0.702 Fe0.071 Co0.169 Ce0.071
0.702 | 0.102 | 0.129 | 0.071 | 396 | 411 | Ni0.702Fe0.102Co0.129Ce0.071 | Ni0.702 Fe0.102 Co0.129 Ce0.071
0.702 | 0.129 | 0.102 | 0.071 | 392 | 408 | Ni0.702Fe0.129Co0.102Ce0.071 | Ni0.702 Fe0.129 Co0.102 Ce0.071
0.702 | 0.169 | 0.071 | 0.071 | 396 | 407 | Ni0.702Fe0.169Co0.071Ce0.071 | Ni0.702 Fe0.169 Co0.071 Ce0.071
0.702 | 0.2 | 0.031 | 0.071 | 385 | 406 | Ni0.702Fe0.2Co0.031Ce0.071 | Ni0.702 Fe0.2 Co0.031 Ce0.071
0.702 | 0.231 | 0 | 0.071 | 393 | 408 | Ni0.702Fe0.231Co0.0Ce0.071 | Ni0.702 Fe0.231 Ce0.071
0.729 | 0 | 0.2 | 0.071 | 393 | 418 | Ni0.729Fe0.0Co0.2Ce0.071 | Ni0.729 Co0.2 Ce0.071
0.729 | 0.031 | 0.169 | 0.071 | 396 | 423 | Ni0.729Fe0.031Co0.169Ce0.071 | Ni0.729 Fe0.031 Co0.169 Ce0.071
0.729 | 0.071 | 0.129 | 0.071 | 399 | 411 | Ni0.729Fe0.071Co0.129Ce0.071 | Ni0.729 Fe0.071 Co0.129 Ce0.071
0.729 | 0.102 | 0.102 | 0.071 | 398 | 409 | Ni0.729Fe0.102Co0.102Ce0.071 | Ni0.729 Fe0.102 Co0.102 Ce0.071
0.729 | 0.129 | 0.071 | 0.071 | 397 | 407 | Ni0.729Fe0.129Co0.071Ce0.071 | Ni0.729 Fe0.129 Co0.071 Ce0.071
0.729 | 0.169 | 0.031 | 0.071 | 389 | 406 | Ni0.729Fe0.169Co0.031Ce0.071 | Ni0.729 Fe0.169 Co0.031 Ce0.071
0.729 | 0.2 | 0 | 0.071 | 395 | 409 | Ni0.729Fe0.2Co0.0Ce0.071 | Ni0.729 Fe0.2 Ce0.071
0.769 | 0 | 0.169 | 0.071 | 396 | 417 | Ni0.769Fe0.0Co0.169Ce0.071 | Ni0.769 Co0.169 Ce0.071
0.769 | 0.031 | 0.129 | 0.071 | 404 | 423 | Ni0.769Fe0.031Co0.129Ce0.071 | Ni0.769 Fe0.031 Co0.129 Ce0.071
0.769 | 0.071 | 0.102 | 0.071 | 400 | 415 | Ni0.769Fe0.071Co0.102Ce0.071 | Ni0.769 Fe0.071 Co0.102 Ce0.071
0.769 | 0.102 | 0.071 | 0.071 | 398 | 411 | Ni0.769Fe0.102Co0.071Ce0.071 | Ni0.769 Fe0.102 Co0.071 Ce0.071
0.769 | 0.129 | 0.031 | 0.071 | 396 | 407 | Ni0.769Fe0.129Co0.031Ce0.071 | Ni0.769 Fe0.129 Co0.031 Ce0.071
0.769 | 0.169 | 0 | 0.071 | 397 | 411 | Ni0.769Fe0.169Co0.0Ce0.071 | Ni0.769 Fe0.169 Ce0.071
0.8 | 0 | 0.129 | 0.071 | 381 | 419 | Ni0.8Fe0.0Co0.129Ce0.071 | Ni0.8 Co0.129 Ce0.071
0.8 | 0.031 | 0.102 | 0.071 | 401 | 417 | Ni0.8Fe0.031Co0.102Ce0.071 | Ni0.8 Fe0.031 Co0.102 Ce0.071
0.8 | 0.071 | 0.071 | 0.071 | 402 | 418 | Ni0.8Fe0.071Co0.071Ce0.071 | Ni0.8 Fe0.071 Co0.071 Ce0.071
0.8 | 0.102 | 0.031 | 0.071 | 399 | 414 | Ni0.8Fe0.102Co0.031Ce0.071 | Ni0.8 Fe0.102 Co0.031 Ce0.071
0.8 | 0.129 | 0 | 0.071 | 394 | 411 | Ni0.8Fe0.129Co0.0Ce0.071 | Ni0.8 Fe0.129 Ce0.071
0.831 | 0 | 0.102 | 0.071 | 368 | 415 | Ni0.831Fe0.0Co0.102Ce0.071 | Ni0.831 Co0.102 Ce0.071
0.831 | 0.031 | 0.071 | 0.071 | 397 | 417 | Ni0.831Fe0.031Co0.071Ce0.071 | Ni0.831 Fe0.031 Co0.071 Ce0.071
0.831 | 0.071 | 0.031 | 0.071 | 396 | 415 | Ni0.831Fe0.071Co0.031Ce0.071 | Ni0.831 Fe0.071 Co0.031 Ce0.071
0.831 | 0.102 | 0 | 0.071 | 394 | 413 | Ni0.831Fe0.102Co0.0Ce0.071 | Ni0.831 Fe0.102 Ce0.071
0.871 | 0 | 0.071 | 0.071 | 390 | 423 | Ni0.871Fe0.0Co0.071Ce0.071 | Ni0.871 Co0.071 Ce0.071
0.871 | 0.031 | 0.031 | 0.071 | 400 | 417 | Ni0.871Fe0.031Co0.031Ce0.071 | Ni0.871 Fe0.031 Co0.031 Ce0.071
0.871 | 0.071 | 0 | 0.071 | 397 | 415 | Ni0.871Fe0.071Co0.0Ce0.071 | Ni0.871 Fe0.071 Ce0.071
0.898 | 0 | 0.031 | 0.071 | 354 | 415 | Ni0.898Fe0.0Co0.031Ce0.071 | Ni0.898 Co0.031 Ce0.071
0.898 | 0.031 | 0 | 0.071 | 398 | 416 | Ni0.898Fe0.031Co0.0Ce0.071 | Ni0.898 Fe0.031 Ce0.071
0.929 | 0 | 0 | 0.071 | 397 | 417 | Ni0.929Fe0.0Co0.0Ce0.071 | Ni0.929 Ce0.071
0 | 0 | 0.969 | 0.031 | 395 | 419 | Ni0.0Fe0.0Co0.969Ce0.031 | Co0.969 Ce0.031
0 | 0.031 | 0.929 | 0.031 | 407 | 433 | Ni0.0Fe0.031Co0.929Ce0.031 | Fe0.031 Co0.929 Ce0.031
0 | 0.071 | 0.898 | 0.031 | 397 | 420 | Ni0.0Fe0.071Co0.898Ce0.031 | Fe0.071 Co0.898 Ce0.031
0 | 0.102 | 0.871 | 0.031 | 402 | 420 | Ni0.0Fe0.102Co0.871Ce0.031 | Fe0.102 Co0.871 Ce0.031
0 | 0.129 | 0.831 | 0.031 | 412 | 425 | Ni0.0Fe0.129Co0.831Ce0.031 | Fe0.129 Co0.831 Ce0.031
0 | 0.169 | 0.8 | 0.031 | 413 | 428 | Ni0.0Fe0.169Co0.8Ce0.031 | Fe0.169 Co0.8 Ce0.031
0 | 0.2 | 0.769 | 0.031 | 419 | 430 | Ni0.0Fe0.2Co0.769Ce0.031 | Fe0.2 Co0.769 Ce0.031
0 | 0.231 | 0.729 | 0.031 | 419 | 435 | Ni0.0Fe0.231Co0.729Ce0.031 | Fe0.231 Co0.729 Ce0.031
0 | 0.271 | 0.702 | 0.031 | 427 | 442 | Ni0.0Fe0.271Co0.702Ce0.031 | Fe0.271 Co0.702 Ce0.031
0.631 | 0.231 | 0.071 | 0.071 | 398 | 414 | Ni0.631Fe0.231Co0.071Ce0.071 | Ni0.631 Fe0.231 Co0.071 Ce0.071
0.631 | 0.2 | 0.102 | 0.071 | 402 | 409 | Ni0.631Fe0.2Co0.102Ce0.071 | Ni0.631 Fe0.2 Co0.102 Ce0.071
0.631 | 0.169 | 0.129 | 0.071 | 395 | 403 | Ni0.631Fe0.169Co0.129Ce0.071 | Ni0.631 Fe0.169 Co0.129 Ce0.071
0.631 | 0.129 | 0.169 | 0.071 | 401 | 406 | Ni0.631Fe0.129Co0.169Ce0.071 | Ni0.631 Fe0.129 Co0.169 Ce0.071
0.631 | 0.102 | 0.2 | 0.071 | 398 | 404 | Ni0.631Fe0.102Co0.2Ce0.071 | Ni0.631 Fe0.102 Co0.2 Ce0.071
0.631 | 0.071 | 0.231 | 0.071 | 400 | 408 | Ni0.631Fe0.071Co0.231Ce0.071 | Ni0.631 Fe0.071 Co0.231 Ce0.071
0.631 | 0.031 | 0.271 | 0.071 | 404 | 415 | Ni0.631Fe0.031Co0.271Ce0.071 | Ni0.631 Fe0.031 Co0.271 Ce0.071
0.631 | 0 | 0.302 | 0.071 | 407 | 427 | Ni0.631Fe0.0Co0.302Ce0.071 | Ni0.631 Co0.302 Ce0.071
0.6 | 0.329 | 0 | 0.071 | 392 | 406 | Ni0.6Fe0.329Co0.0Ce0.071 | Ni0.6 Fe0.329 Ce0.071
0.6 | 0.302 | 0.031 | 0.071 | 394 | 403 | Ni0.6Fe0.302Co0.031Ce0.071 | Ni0.6 Fe0.302 Co0.031 Ce0.071
0.6 | 0.271 | 0.071 | 0.071 | 369 | 405 | Ni0.6Fe0.271Co0.071Ce0.071 | Ni0.6 Fe0.271 Co0.071 Ce0.071
0.6 | 0.231 | 0.102 | 0.071 | 393 | 404 | Ni0.6Fe0.231Co0.102Ce0.071 | Ni0.6 Fe0.231 Co0.102 Ce0.071
0.6 | 0.2 | 0.129 | 0.071 | 393 | 405 | Ni0.6Fe0.2Co0.129Ce0.071 | Ni0.6 Fe0.2 Co0.129 Ce0.071
0.6 | 0.169 | 0.169 | 0.071 | 393 | 404 | Ni0.6Fe0.169Co0.169Ce0.071 | Ni0.6 Fe0.169 Co0.169 Ce0.071
0.6 | 0.129 | 0.2 | 0.071 | 385 | 411 | Ni0.6Fe0.129Co0.2Ce0.071 | Ni0.6 Fe0.129 Co0.2 Ce0.071
0.6 | 0.102 | 0.231 | 0.071 | 395 | 407 | Ni0.6Fe0.102Co0.231Ce0.071 | Ni0.6 Fe0.102 Co0.231 Ce0.071
0.6 | 0.071 | 0.271 | 0.071 | 387 | 407 | Ni0.6Fe0.071Co0.271Ce0.071 | Ni0.6 Fe0.071 Co0.271 Ce0.071
0.6 | 0.031 | 0.302 | 0.071 | 396 | 418 | Ni0.6Fe0.031Co0.302Ce0.071 | Ni0.6 Fe0.031 Co0.302 Ce0.071
0.6 | 0 | 0.329 | 0.071 | 380 | 416 | Ni0.6Fe0.0Co0.329Ce0.071 | Ni0.6 Co0.329 Ce0.071
0.569 | 0.369 | 0 | 0.071 | 392 | 409 | Ni0.569Fe0.369Co0.0Ce0.071 | Ni0.569 Fe0.369 Ce0.071
0.569 | 0.329 | 0.031 | 0.071 | 391 | 405 | Ni0.569Fe0.329Co0.031Ce0.071 | Ni0.569 Fe0.329 Co0.031 Ce0.071
0.569 | 0.302 | 0.071 | 0.071 | 397 | 409 | Ni0.569Fe0.302Co0.071Ce0.071 | Ni0.569 Fe0.302 Co0.071 Ce0.071
0.569 | 0.271 | 0.102 | 0.071 | 392 | 405 | Ni0.569Fe0.271Co0.102Ce0.071 | Ni0.569 Fe0.271 Co0.102 Ce0.071
0.569 | 0.231 | 0.129 | 0.071 | 391 | 402 | Ni0.569Fe0.231Co0.129Ce0.071 | Ni0.569 Fe0.231 Co0.129 Ce0.071
0.569 | 0.2 | 0.169 | 0.071 | 393 | 403 | Ni0.569Fe0.2Co0.169Ce0.071 | Ni0.569 Fe0.2 Co0.169 Ce0.071
0.569 | 0.169 | 0.2 | 0.071 | 394 | 405 | Ni0.569Fe0.169Co0.2Ce0.071 | Ni0.569 Fe0.169 Co0.2 Ce0.071
0.569 | 0.129 | 0.231 | 0.071 | 390 | 404 | Ni0.569Fe0.129Co0.231Ce0.071 | Ni0.569 Fe0.129 Co0.231 Ce0.071
0.569 | 0.102 | 0.271 | 0.071 | 392 | 408 | Ni0.569Fe0.102Co0.271Ce0.071 | Ni0.569 Fe0.102 Co0.271 Ce0.071
0.569 | 0.071 | 0.302 | 0.071 | 398 | 419 | Ni0.569Fe0.071Co0.302Ce0.071 | Ni0.569 Fe0.071 Co0.302 Ce0.071
0.569 | 0.031 | 0.329 | 0.071 | 396 | 418 | Ni0.569Fe0.031Co0.329Ce0.071 | Ni0.569 Fe0.031 Co0.329 Ce0.071
0.569 | 0 | 0.369 | 0.071 | 381 | 412 | Ni0.569Fe0.0Co0.369Ce0.071 | Ni0.569 Co0.369 Ce0.071
0.529 | 0.4 | 0 | 0.071 | 390 | 406 | Ni0.529Fe0.4Co0.0Ce0.071 | Ni0.529 Fe0.4 Ce0.071
0.529 | 0.369 | 0.031 | 0.071 | 392 | 401 | Ni0.529Fe0.369Co0.031Ce0.071 | Ni0.529 Fe0.369 Co0.031 Ce0.071
0.529 | 0.329 | 0.071 | 0.071 | 393 | 401 | Ni0.529Fe0.329Co0.071Ce0.071 | Ni0.529 Fe0.329 Co0.071 Ce0.071
0.529 | 0.302 | 0.102 | 0.071 | 398 | 405 | Ni0.529Fe0.302Co0.102Ce0.071 | Ni0.529 Fe0.302 Co0.102 Ce0.071
0.529 | 0.271 | 0.129 | 0.071 | 392 | 405 | Ni0.529Fe0.271Co0.129Ce0.071 | Ni0.529 Fe0.271 Co0.129 Ce0.071
0.529 | 0.231 | 0.169 | 0.071 | 390 | 402 | Ni0.529Fe0.231Co0.169Ce0.071 | Ni0.529 Fe0.231 Co0.169 Ce0.071
0.529 | 0.169 | 0.231 | 0.071 | 389 | 401 | Ni0.529Fe0.169Co0.231Ce0.071 | Ni0.529 Fe0.169 Co0.231 Ce0.071
0.529 | 0.129 | 0.271 | 0.071 | 388 | 399 | Ni0.529Fe0.129Co0.271Ce0.071 | Ni0.529 Fe0.129 Co0.271 Ce0.071
0.529 | 0.102 | 0.302 | 0.071 | 394 | 408 | Ni0.529Fe0.102Co0.302Ce0.071 | Ni0.529 Fe0.102 Co0.302 Ce0.071
0.529 | 0.071 | 0.329 | 0.071 | 395 | 410 | Ni0.529Fe0.071Co0.329Ce0.071 | Ni0.529 Fe0.071 Co0.329 Ce0.071
0.529 | 0.031 | 0.369 | 0.071 | 396 | 421 | Ni0.529Fe0.031Co0.369Ce0.071 | Ni0.529 Fe0.031 Co0.369 Ce0.071
0.529 | 0 | 0.4 | 0.071 | 396 | 425 | Ni0.529Fe0.0Co0.4Ce0.071 | Ni0.529 Co0.4 Ce0.071
0.498 | 0.431 | 0 | 0.071 | 378 | 407 | Ni0.498Fe0.431Co0.0Ce0.071 | Ni0.498 Fe0.431 Ce0.071
0.498 | 0.4 | 0.031 | 0.071 | 386 | 407 | Ni0.498Fe0.4Co0.031Ce0.071 | Ni0.498 Fe0.4 Co0.031 Ce0.071
0.498 | 0.369 | 0.071 | 0.071 | 375 | 399 | Ni0.498Fe0.369Co0.071Ce0.071 | Ni0.498 Fe0.369 Co0.071 Ce0.071
0.498 | 0.329 | 0.102 | 0.071 | 382 | 406 | Ni0.498Fe0.329Co0.102Ce0.071 | Ni0.498 Fe0.329 Co0.102 Ce0.071
0.498 | 0.302 | 0.129 | 0.071 | 390 | 399 | Ni0.498Fe0.302Co0.129Ce0.071 | Ni0.498 Fe0.302 Co0.129 Ce0.071
0.498 | 0.271 | 0.169 | 0.071 | 386 | 401 | Ni0.498Fe0.271Co0.169Ce0.071 | Ni0.498 Fe0.271 Co0.169 Ce0.071
0.498 | 0.231 | 0.2 | 0.071 | 386 | 402 | Ni0.498Fe0.231Co0.2Ce0.071 | Ni0.498 Fe0.231 Co0.2 Ce0.071
0.498 | 0.2 | 0.231 | 0.071 | 393 | 402 | Ni0.498Fe0.2Co0.231Ce0.071 | Ni0.498 Fe0.2 Co0.231 Ce0.071
0.498 | 0.169 | 0.271 | 0.071 | 388 | 405 | Ni0.498Fe0.169Co0.271Ce0.071 | Ni0.498 Fe0.169 Co0.271 Ce0.071
0.498 | 0.129 | 0.302 | 0.071 | 388 | 403 | Ni0.498Fe0.129Co0.302Ce0.071 | Ni0.498 Fe0.129 Co0.302 Ce0.071
0.498 | 0.102 | 0.329 | 0.071 | 392 | 405 | Ni0.498Fe0.102Co0.329Ce0.071 | Ni0.498 Fe0.102 Co0.329 Ce0.071
0.498 | 0.071 | 0.369 | 0.071 | 391 | 413 | Ni0.498Fe0.071Co0.369Ce0.071 | Ni0.498 Fe0.071 Co0.369 Ce0.071
0.369 | 0.4 | 0.169 | 0.071 | 400 | 407 | Ni0.369Fe0.4Co0.169Ce0.071 | Ni0.369 Fe0.4 Co0.169 Ce0.071
0.369 | 0.431 | 0.129 | 0.071 | 401 | 403 | Ni0.369Fe0.431Co0.129Ce0.071 | Ni0.369 Fe0.431 Co0.129 Ce0.071
0.369 | 0.471 | 0.102 | 0.071 | 402 | 406 | Ni0.369Fe0.471Co0.102Ce0.071 | Ni0.369 Fe0.471 Co0.102 Ce0.071
0.369 | 0.498 | 0.071 | 0.071 | 398 | 402 | Ni0.369Fe0.498Co0.071Ce0.071 | Ni0.369 Fe0.498 Co0.071 Ce0.071
0.369 | 0.529 | 0.031 | 0.071 | 404 | 410 | Ni0.369Fe0.529Co0.031Ce0.071 | Ni0.369 Fe0.529 Co0.031 Ce0.071
0.369 | 0.569 | 0 | 0.071 | 400 | 406 | Ni0.369Fe0.569Co0.0Ce0.071 | Ni0.369 Fe0.569 Ce0.071
0.4 | 0 | 0.529 | 0.071 | 391 | 410 | Ni0.4Fe0.0Co0.529Ce0.071 | Ni0.4 Co0.529 Ce0.071
0.4 | 0.031 | 0.498 | 0.071 | 392 | 409 | Ni0.4Fe0.031Co0.498Ce0.071 | Ni0.4 Fe0.031 Co0.498 Ce0.071
0.4 | 0.071 | 0.471 | 0.071 | 394 | 410 | Ni0.4Fe0.071Co0.471Ce0.071 | Ni0.4 Fe0.071 Co0.471 Ce0.071
0.4 | 0.102 | 0.431 | 0.071 | 395 | 408 | Ni0.4Fe0.102Co0.431Ce0.071 | Ni0.4 Fe0.102 Co0.431 Ce0.071
0.4 | 0.129 | 0.4 | 0.071 | 396 | 409 | Ni0.4Fe0.129Co0.4Ce0.071 | Ni0.4 Fe0.129 Co0.4 Ce0.071
0.4 | 0.169 | 0.369 | 0.071 | 397 | 409 | Ni0.4Fe0.169Co0.369Ce0.071 | Ni0.4 Fe0.169 Co0.369 Ce0.071
0.4 | 0.2 | 0.329 | 0.071 | 389 | 406 | Ni0.4Fe0.2Co0.329Ce0.071 | Ni0.4 Fe0.2 Co0.329 Ce0.071
0.4 | 0.231 | 0.302 | 0.071 | 396 | 409 | Ni0.4Fe0.231Co0.302Ce0.071 | Ni0.4 Fe0.231 Co0.302 Ce0.071
0.4 | 0.271 | 0.271 | 0.071 | 395 | 404 | Ni0.4Fe0.271Co0.271Ce0.071 | Ni0.4 Fe0.271 Co0.271 Ce0.071
0.4 | 0.302 | 0.231 | 0.071 | 393 | 402 | Ni0.4Fe0.302Co0.231Ce0.071 | Ni0.4 Fe0.302 Co0.231 Ce0.071
0.4 | 0.329 | 0.2 | 0.071 | 391 | 399 | Ni0.4Fe0.329Co0.2Ce0.071 | Ni0.4 Fe0.329 Co0.2 Ce0.071
0.4 | 0.369 | 0.169 | 0.071 | 390 | 400 | Ni0.4Fe0.369Co0.169Ce0.071 | Ni0.4 Fe0.369 Co0.169 Ce0.071
0.4 | 0.4 | 0.129 | 0.071 | 394 | 402 | Ni0.4Fe0.4Co0.129Ce0.071 | Ni0.4 Fe0.4 Co0.129 Ce0.071
0.4 | 0.431 | 0.102 | 0.071 | 401 | 401 | Ni0.4Fe0.431Co0.102Ce0.071 | Ni0.4 Fe0.431 Co0.102 Ce0.071
0.4 | 0.471 | 0.071 | 0.071 | 398 | 406 | Ni0.4Fe0.471Co0.071Ce0.071 | Ni0.4 Fe0.471 Co0.071 Ce0.071
0.4 | 0.498 | 0.031 | 0.071 | 394 | 404 | Ni0.4Fe0.498Co0.031Ce0.071 | Ni0.4 Fe0.498 Co0.031 Ce0.071
0.4 | 0.529 | 0 | 0.071 | 398 | 406 | Ni0.4Fe0.529Co0.0Ce0.071 | Ni0.4 Fe0.529 Ce0.071
0.431 | 0 | 0.498 | 0.071 | 393 | 410 | Ni0.431Fe0.0Co0.498Ce0.071 | Ni0.431 Co0.498 Ce0.071
0.431 | 0.071 | 0.431 | 0.071 | 399 | 412 | Ni0.431Fe0.071Co0.431Ce0.071 | Ni0.431 Fe0.071 Co0.431 Ce0.071
0.431 | 0.102 | 0.4 | 0.071 | 396 | 409 | Ni0.431Fe0.102Co0.4Ce0.071 | Ni0.431 Fe0.102 Co0.4 Ce0.071
0.431 | 0.129 | 0.369 | 0.071 | 402 | 413 | Ni0.431Fe0.129Co0.369Ce0.071 | Ni0.431 Fe0.129 Co0.369 Ce0.071
0.431 | 0.169 | 0.329 | 0.071 | 397 | 406 | Ni0.431Fe0.169Co0.329Ce0.071 | Ni0.431 Fe0.169 Co0.329 Ce0.071
0.431 | 0.2 | 0.302 | 0.071 | 392 | 402 | Ni0.431Fe0.2Co0.302Ce0.071 | Ni0.431 Fe0.2 Co0.302 Ce0.071
0.431 | 0.231 | 0.271 | 0.071 | 392 | 402 | Ni0.431Fe0.231Co0.271Ce0.071 | Ni0.431 Fe0.231 Co0.271 Ce0.071
0.431 | 0.271 | 0.231 | 0.071 | 392 | 399 | Ni0.431Fe0.271Co0.231Ce0.071 | Ni0.431 Fe0.271 Co0.231 Ce0.071
0.431 | 0.302 | 0.2 | 0.071 | 389 | 398 | Ni0.431Fe0.302Co0.2Ce0.071 | Ni0.431 Fe0.302 Co0.2 Ce0.071
0.431 | 0.329 | 0.169 | 0.071 | 392 | 398 | Ni0.431Fe0.329Co0.169Ce0.071 | Ni0.431 Fe0.329 Co0.169 Ce0.071
0.431 | 0.369 | 0.129 | 0.071 | 394 | 404 | Ni0.431Fe0.369Co0.129Ce0.071 | Ni0.431 Fe0.369 Co0.129 Ce0.071
0.431 | 0.4 | 0.102 | 0.071 | 397 | 403 | Ni0.431Fe0.4Co0.102Ce0.071 | Ni0.431 Fe0.4 Co0.102 Ce0.071
0.431 | 0.431 | 0.071 | 0.071 | 388 | 399 | Ni0.431Fe0.431Co0.071Ce0.071 | Ni0.431 Fe0.431 Co0.071 Ce0.071
0.431 | 0.471 | 0.031 | 0.071 | 388 | 402 | Ni0.431Fe0.471Co0.031Ce0.071 | Ni0.431 Fe0.471 Co0.031 Ce0.071
0.431 | 0.498 | 0 | 0.071 | 394 | 406 | Ni0.431Fe0.498Co0.0Ce0.071 | Ni0.431 Fe0.498 Ce0.071
0.471 | 0 | 0.471 | 0.071 | 391 | 410 | Ni0.471Fe0.0Co0.471Ce0.071 | Ni0.471 Co0.471 Ce0.071
0.471 | 0.031 | 0.431 | 0.071 | 392 | 408 | Ni0.471Fe0.031Co0.431Ce0.071 | Ni0.471 Fe0.031 Co0.431 Ce0.071
0.471 | 0.071 | 0.4 | 0.071 | 400 | 416 | Ni0.471Fe0.071Co0.4Ce0.071 | Ni0.471 Fe0.071 Co0.4 Ce0.071
0.471 | 0.102 | 0.369 | 0.071 | 398 | 410 | Ni0.471Fe0.102Co0.369Ce0.071 | Ni0.471 Fe0.102 Co0.369 Ce0.071
0.471 | 0.129 | 0.329 | 0.071 | 393 | 404 | Ni0.471Fe0.129Co0.329Ce0.071 | Ni0.471 Fe0.129 Co0.329 Ce0.071
0.471 | 0.169 | 0.302 | 0.071 | 397 | 400 | Ni0.471Fe0.169Co0.302Ce0.071 | Ni0.471 Fe0.169 Co0.302 Ce0.071
0.471 | 0.2 | 0.271 | 0.071 | 397 | 402 | Ni0.471Fe0.2Co0.271Ce0.071 | Ni0.471 Fe0.2 Co0.271 Ce0.071
0.471 | 0.231 | 0.231 | 0.071 | 392 | 399 | Ni0.471Fe0.231Co0.231Ce0.071 | Ni0.471 Fe0.231 Co0.231 Ce0.071
0.471 | 0.271 | 0.2 | 0.071 | 395 | 401 | Ni0.471Fe0.271Co0.2Ce0.071 | Ni0.471 Fe0.271 Co0.2 Ce0.071
0.471 | 0.302 | 0.169 | 0.071 | 398 | 407 | Ni0.471Fe0.302Co0.169Ce0.071 | Ni0.471 Fe0.302 Co0.169 Ce0.071
0.471 | 0.329 | 0.129 | 0.071 | 392 | 401 | Ni0.471Fe0.329Co0.129Ce0.071 | Ni0.471 Fe0.329 Co0.129 Ce0.071
0.471 | 0.369 | 0.102 | 0.071 | 393 | 399 | Ni0.471Fe0.369Co0.102Ce0.071 | Ni0.471 Fe0.369 Co0.102 Ce0.071
0.471 | 0.4 | 0.071 | 0.071 | 393 | 399 | Ni0.471Fe0.4Co0.071Ce0.071 | Ni0.471 Fe0.4 Co0.071 Ce0.071
0.471 | 0.431 | 0.031 | 0.071 | 390 | 400 | Ni0.471Fe0.431Co0.031Ce0.071 | Ni0.471 Fe0.431 Co0.031 Ce0.071
0.471 | 0.471 | 0 | 0.071 | 394 | 402 | Ni0.471Fe0.471Co0.0Ce0.071 | Ni0.471 Fe0.471 Ce0.071
0.498 | 0 | 0.431 | 0.071 | 389 | 404 | Ni0.498Fe0.0Co0.431Ce0.071 | Ni0.498 Co0.431 Ce0.071
0.498 | 0.031 | 0.4 | 0.071 | 400 | 417 | Ni0.498Fe0.031Co0.4Ce0.071 | Ni0.498 Fe0.031 Co0.4 Ce0.071
0.369 | 0.369 | 0.2 | 0.071 | 399 | 410 | Ni0.369Fe0.369Co0.2Ce0.071 | Ni0.369 Fe0.369 Co0.2 Ce0.071
0.369 | 0.329 | 0.231 | 0.071 | 392 | 399 | Ni0.369Fe0.329Co0.231Ce0.071 | Ni0.369 Fe0.329 Co0.231 Ce0.071
0.369 | 0.302 | 0.271 | 0.071 | 398 | 404 | Ni0.369Fe0.302Co0.271Ce0.071 | Ni0.369 Fe0.302 Co0.271 Ce0.071
0.369 | 0.271 | 0.302 | 0.071 | 399 | 405 | Ni0.369Fe0.271Co0.302Ce0.071 | Ni0.369 Fe0.271 Co0.302 Ce0.071
0.369 | 0.231 | 0.329 | 0.071 | 399 | 406 | Ni0.369Fe0.231Co0.329Ce0.071 | Ni0.369 Fe0.231 Co0.329 Ce0.071
0.369 | 0.2 | 0.369 | 0.071 | 407 | 406 | Ni0.369Fe0.2Co0.369Ce0.071 | Ni0.369 Fe0.2 Co0.369 Ce0.071
0.369 | 0.169 | 0.4 | 0.071 | 404 | 413 | Ni0.369Fe0.169Co0.4Ce0.071 | Ni0.369 Fe0.169 Co0.4 Ce0.071
0.369 | 0.129 | 0.431 | 0.071 | 400 | 414 | Ni0.369Fe0.129Co0.431Ce0.071 | Ni0.369 Fe0.129 Co0.431 Ce0.071
0.369 | 0.102 | 0.471 | 0.071 | 401 | 416 | Ni0.369Fe0.102Co0.471Ce0.071 | Ni0.369 Fe0.102 Co0.471 Ce0.071
0.369 | 0.071 | 0.498 | 0.071 | 400 | 420 | Ni0.369Fe0.071Co0.498Ce0.071 | Ni0.369 Fe0.071 Co0.498 Ce0.071
0.369 | 0.031 | 0.529 | 0.071 | 392 | 412 | Ni0.369Fe0.031Co0.529Ce0.071 | Ni0.369 Fe0.031 Co0.529 Ce0.071
0.369 | 0 | 0.569 | 0.071 | 394 | 420 | Ni0.369Fe0.0Co0.569Ce0.071 | Ni0.369 Co0.569 Ce0.071
0.329 | 0.6 | 0 | 0.071 | 394 | 407 | Ni0.329Fe0.6Co0.0Ce0.071 | Ni0.329 Fe0.6 Ce0.071
0.329 | 0.569 | 0.031 | 0.071 | 403 | 414 | Ni0.329Fe0.569Co0.031Ce0.071 | Ni0.329 Fe0.569 Co0.031 Ce0.071
0.329 | 0.529 | 0.071 | 0.071 | 404 | 413 | Ni0.329Fe0.529Co0.071Ce0.071 | Ni0.329 Fe0.529 Co0.071 Ce0.071
0.329 | 0.498 | 0.102 | 0.071 | 401 | 409 | Ni0.329Fe0.498Co0.102Ce0.071 | Ni0.329 Fe0.498 Co0.102 Ce0.071
0.329 | 0.471 | 0.129 | 0.071 | 397 | 408 | Ni0.329Fe0.471Co0.129Ce0.071 | Ni0.329 Fe0.471 Co0.129 Ce0.071
0.329 | 0.431 | 0.169 | 0.071 | 395 | 413 | Ni0.329Fe0.431Co0.169Ce0.071 | Ni0.329 Fe0.431 Co0.169 Ce0.071
0.329 | 0.4 | 0.2 | 0.071 | 368 | 401 | Ni0.329Fe0.4Co0.2Ce0.071 | Ni0.329 Fe0.4 Co0.2 Ce0.071
0.329 | 0.369 | 0.231 | 0.071 | 401 | 407 | Ni0.329Fe0.369Co0.231Ce0.071 | Ni0.329 Fe0.369 Co0.231 Ce0.071
0.329 | 0.329 | 0.271 | 0.071 | 393 | 405 | Ni0.329Fe0.329Co0.271Ce0.071 | Ni0.329 Fe0.329 Co0.271 Ce0.071
0.329 | 0.302 | 0.302 | 0.071 | 398 | 409 | Ni0.329Fe0.302Co0.302Ce0.071 | Ni0.329 Fe0.302 Co0.302 Ce0.071
0.329 | 0.271 | 0.329 | 0.071 | 381 | 409 | Ni0.329Fe0.271Co0.329Ce0.071 | Ni0.329 Fe0.271 Co0.329 Ce0.071
0.329 | 0.231 | 0.369 | 0.071 | 397 | 407 | Ni0.329Fe0.231Co0.369Ce0.071 | Ni0.329 Fe0.231 Co0.369 Ce0.071
0.329 | 0.2 | 0.4 | 0.071 | 400 | 409 | Ni0.329Fe0.2Co0.4Ce0.071 | Ni0.329 Fe0.2 Co0.4 Ce0.071
0.329 | 0.169 | 0.431 | 0.071 | 383 | 414 | Ni0.329Fe0.169Co0.431Ce0.071 | Ni0.329 Fe0.169 Co0.431 Ce0.071
0.329 | 0.129 | 0.471 | 0.071 | 397 | 411 | Ni0.329Fe0.129Co0.471Ce0.071 | Ni0.329 Fe0.129 Co0.471 Ce0.071
0.329 | 0.102 | 0.498 | 0.071 | 391 | 414 | Ni0.329Fe0.102Co0.498Ce0.071 | Ni0.329 Fe0.102 Co0.498 Ce0.071
0.329 | 0.071 | 0.529 | 0.071 | 346 | 421 | Ni0.329Fe0.071Co0.529Ce0.071 | Ni0.329 Fe0.071 Co0.529 Ce0.071
0.329 | 0.031 | 0.569 | 0.071 | 394 | 416 | Ni0.329Fe0.031Co0.569Ce0.071 | Ni0.329 Fe0.031 Co0.569 Ce0.071
0.329 | 0 | 0.6 | 0.071 | 390 | 418 | Ni0.329Fe0.0Co0.6Ce0.071 | Ni0.329 Co0.6 Ce0.071
0.302 | 0.631 | 0 | 0.071 | 408 | 418 | Ni0.302Fe0.631Co0.0Ce0.071 | Ni0.302 Fe0.631 Ce0.071
0.302 | 0.6 | 0.031 | 0.071 | 403 | 414 | Ni0.302Fe0.6Co0.031Ce0.071 | Ni0.302 Fe0.6 Co0.031 Ce0.071
0.302 | 0.569 | 0.071 | 0.071 | 402 | 412 | Ni0.302Fe0.569Co0.071Ce0.071 | Ni0.302 Fe0.569 Co0.071 Ce0.071
0.302 | 0.529 | 0.102 | 0.071 | 404 | 414 | Ni0.302Fe0.529Co0.102Ce0.071 | Ni0.302 Fe0.529 Co0.102 Ce0.071
0.302 | 0.498 | 0.129 | 0.071 | 399 | 409 | Ni0.302Fe0.498Co0.129Ce0.071 | Ni0.302 Fe0.498 Co0.129 Ce0.071
0.302 | 0.471 | 0.169 | 0.071 | 392 | 400 | Ni0.302Fe0.471Co0.169Ce0.071 | Ni0.302 Fe0.471 Co0.169 Ce0.071
0.302 | 0.431 | 0.2 | 0.071 | 395 | 404 | Ni0.302Fe0.431Co0.2Ce0.071 | Ni0.302 Fe0.431 Co0.2 Ce0.071
0.302 | 0.4 | 0.231 | 0.071 | 397 | 405 | Ni0.302Fe0.4Co0.231Ce0.071 | Ni0.302 Fe0.4 Co0.231 Ce0.071
0.302 | 0.369 | 0.271 | 0.071 | 401 | 408 | Ni0.302Fe0.369Co0.271Ce0.071 | Ni0.302 Fe0.369 Co0.271 Ce0.071
0.302 | 0.329 | 0.302 | 0.071 | 395 | 405 | Ni0.302Fe0.329Co0.302Ce0.071 | Ni0.302 Fe0.329 Co0.302 Ce0.071
0.302 | 0.302 | 0.329 | 0.071 | 400 | 408 | Ni0.302Fe0.302Co0.329Ce0.071 | Ni0.302 Fe0.302 Co0.329 Ce0.071
0.302 | 0.271 | 0.369 | 0.071 | 398 | 407 | Ni0.302Fe0.271Co0.369Ce0.071 | Ni0.302 Fe0.271 Co0.369 Ce0.071
0.302 | 0.231 | 0.4 | 0.071 | 403 | 412 | Ni0.302Fe0.231Co0.4Ce0.071 | Ni0.302 Fe0.231 Co0.4 Ce0.071
0.302 | 0.2 | 0.431 | 0.071 | 380 | 414 | Ni0.302Fe0.2Co0.431Ce0.071 | Ni0.302 Fe0.2 Co0.431 Ce0.071
0.302 | 0.169 | 0.471 | 0.071 | 399 | 414 | Ni0.302Fe0.169Co0.471Ce0.071 | Ni0.302 Fe0.169 Co0.471 Ce0.071
0.302 | 0.129 | 0.498 | 0.071 | 397 | 413 | Ni0.302Fe0.129Co0.498Ce0.071 | Ni0.302 Fe0.129 Co0.498 Ce0.071
0.302 | 0.102 | 0.529 | 0.071 | 396 | 416 | Ni0.302Fe0.102Co0.529Ce0.071 | Ni0.302 Fe0.102 Co0.529 Ce0.071
0.302 | 0.071 | 0.569 | 0.071 | 396 | 415 | Ni0.302Fe0.071Co0.569Ce0.071 | Ni0.302 Fe0.071 Co0.569 Ce0.071
0.302 | 0.031 | 0.6 | 0.071 | 350 | 420 | Ni0.302Fe0.031Co0.6Ce0.071 | Ni0.302 Fe0.031 Co0.6 Ce0.071
0.302 | 0 | 0.631 | 0.071 | 355 | 410 | Ni0.302Fe0.0Co0.631Ce0.071 | Ni0.302 Co0.631 Ce0.071
0.271 | 0.671 | 0 | 0.071 | 403 | 415 | Ni0.271Fe0.671Co0.0Ce0.071 | Ni0.271 Fe0.671 Ce0.071
0.271 | 0.631 | 0.031 | 0.071 | 403 | 413 | Ni0.271Fe0.631Co0.031Ce0.071 | Ni0.271 Fe0.631 Co0.031 Ce0.071
0.271 | 0.6 | 0.071 | 0.071 | 402 | 411 | Ni0.271Fe0.6Co0.071Ce0.071 | Ni0.271 Fe0.6 Co0.071 Ce0.071
0.271 | 0.569 | 0.102 | 0.071 | 395 | 404 | Ni0.271Fe0.569Co0.102Ce0.071 | Ni0.271 Fe0.569 Co0.102 Ce0.071
0.271 | 0.529 | 0.129 | 0.071 | 368 | 409 | Ni0.271Fe0.529Co0.129Ce0.071 | Ni0.271 Fe0.529 Co0.129 Ce0.071
0.2 | 0.169 | 0.569 | 0.071 | 403 | 421 | Ni0.2Fe0.169Co0.569Ce0.071 | Ni0.2 Fe0.169 Co0.569 Ce0.071
0.2 | 0.2 | 0.529 | 0.071 | 403 | 419 | Ni0.2Fe0.2Co0.529Ce0.071 | Ni0.2 Fe0.2 Co0.529 Ce0.071
0.2 | 0.231 | 0.498 | 0.071 | 402 | 418 | Ni0.2Fe0.231Co0.498Ce0.071 | Ni0.2 Fe0.231 Co0.498 Ce0.071
0.2 | 0.271 | 0.471 | 0.071 | 404 | 418 | Ni0.2Fe0.271Co0.471Ce0.071 | Ni0.2 Fe0.271 Co0.471 Ce0.071
0.2 | 0.302 | 0.431 | 0.071 | 408 | 419 | Ni0.2Fe0.302Co0.431Ce0.071 | Ni0.2 Fe0.302 Co0.431 Ce0.071
0.2 | 0.329 | 0.4 | 0.071 | 404 | 415 | Ni0.2Fe0.329Co0.4Ce0.071 | Ni0.2 Fe0.329 Co0.4 Ce0.071
0.2 | 0.369 | 0.369 | 0.071 | 409 | 421 | Ni0.2Fe0.369Co0.369Ce0.071 | Ni0.2 Fe0.369 Co0.369 Ce0.071
0.2 | 0.4 | 0.329 | 0.071 | 405 | 416 | Ni0.2Fe0.4Co0.329Ce0.071 | Ni0.2 Fe0.4 Co0.329 Ce0.071
0.2 | 0.431 | 0.302 | 0.071 | 406 | 415 | Ni0.2Fe0.431Co0.302Ce0.071 | Ni0.2 Fe0.431 Co0.302 Ce0.071
0.2 | 0.471 | 0.271 | 0.071 | 408 | 415 | Ni0.2Fe0.471Co0.271Ce0.071 | Ni0.2 Fe0.471 Co0.271 Ce0.071
0.2 | 0.498 | 0.231 | 0.071 | 404 | 413 | Ni0.2Fe0.498Co0.231Ce0.071 | Ni0.2 Fe0.498 Co0.231 Ce0.071
0.2 | 0.529 | 0.2 | 0.071 | 405 | 414 | Ni0.2Fe0.529Co0.2Ce0.071 | Ni0.2 Fe0.529 Co0.2 Ce0.071
0.2 | 0.569 | 0.169 | 0.071 | 406 | 414 | Ni0.2Fe0.569Co0.169Ce0.071 | Ni0.2 Fe0.569 Co0.169 Ce0.071
0.2 | 0.6 | 0.129 | 0.071 | 409 | 420 | Ni0.2Fe0.6Co0.129Ce0.071 | Ni0.2 Fe0.6 Co0.129 Ce0.071
0.2 | 0.631 | 0.102 | 0.071 | 411 | 417 | Ni0.2Fe0.631Co0.102Ce0.071 | Ni0.2 Fe0.631 Co0.102 Ce0.071
0.2 | 0.671 | 0.071 | 0.071 | 411 | 418 | Ni0.2Fe0.671Co0.071Ce0.071 | Ni0.2 Fe0.671 Co0.071 Ce0.071
0.2 | 0.702 | 0.031 | 0.071 | 412 | 419 | Ni0.2Fe0.702Co0.031Ce0.071 | Ni0.2 Fe0.702 Co0.031 Ce0.071
0.2 | 0.729 | 0 | 0.071 | 405 | 418 | Ni0.2Fe0.729Co0.0Ce0.071 | Ni0.2 Fe0.729 Ce0.071
0.231 | 0 | 0.702 | 0.071 | 389 | 410 | Ni0.231Fe0.0Co0.702Ce0.071 | Ni0.231 Co0.702 Ce0.071
0.231 | 0.031 | 0.671 | 0.071 | 392 | 411 | Ni0.231Fe0.031Co0.671Ce0.071 | Ni0.231 Fe0.031 Co0.671 Ce0.071
0.231 | 0.071 | 0.631 | 0.071 | 411 | 420 | Ni0.231Fe0.071Co0.631Ce0.071 | Ni0.231 Fe0.071 Co0.631 Ce0.071
0.231 | 0.102 | 0.6 | 0.071 | 402 | 414 | Ni0.231Fe0.102Co0.6Ce0.071 | Ni0.231 Fe0.102 Co0.6 Ce0.071
0.231 | 0.129 | 0.569 | 0.071 | 401 | 416 | Ni0.231Fe0.129Co0.569Ce0.071 | Ni0.231 Fe0.129 Co0.569 Ce0.071
0.231 | 0.169 | 0.529 | 0.071 | 406 | 419 | Ni0.231Fe0.169Co0.529Ce0.071 | Ni0.231 Fe0.169 Co0.529 Ce0.071
0.231 | 0.2 | 0.498 | 0.071 | 405 | 418 | Ni0.231Fe0.2Co0.498Ce0.071 | Ni0.231 Fe0.2 Co0.498 Ce0.071
0.231 | 0.231 | 0.471 | 0.071 | 402 | 416 | Ni0.231Fe0.231Co0.471Ce0.071 | Ni0.231 Fe0.231 Co0.471 Ce0.071
0.231 | 0.271 | 0.431 | 0.071 | 405 | 416 | Ni0.231Fe0.271Co0.431Ce0.071 | Ni0.231 Fe0.271 Co0.431 Ce0.071
0.231 | 0.302 | 0.4 | 0.071 | 406 | 419 | Ni0.231Fe0.302Co0.4Ce0.071 | Ni0.231 Fe0.302 Co0.4 Ce0.071
0.231 | 0.329 | 0.369 | 0.071 | 407 | 417 | Ni0.231Fe0.329Co0.369Ce0.071 | Ni0.231 Fe0.329 Co0.369 Ce0.071
0.231 | 0.369 | 0.329 | 0.071 | 402 | 411 | Ni0.231Fe0.369Co0.329Ce0.071 | Ni0.231 Fe0.369 Co0.329 Ce0.071
0.231 | 0.4 | 0.302 | 0.071 | 404 | 413 | Ni0.231Fe0.4Co0.302Ce0.071 | Ni0.231 Fe0.4 Co0.302 Ce0.071
0.231 | 0.431 | 0.271 | 0.071 | 403 | 412 | Ni0.231Fe0.431Co0.271Ce0.071 | Ni0.231 Fe0.431 Co0.271 Ce0.071
0.231 | 0.471 | 0.231 | 0.071 | 403 | 410 | Ni0.231Fe0.471Co0.231Ce0.071 | Ni0.231 Fe0.471 Co0.231 Ce0.071
0.231 | 0.498 | 0.2 | 0.071 | 403 | 409 | Ni0.231Fe0.498Co0.2Ce0.071 | Ni0.231 Fe0.498 Co0.2 Ce0.071
0.231 | 0.529 | 0.169 | 0.071 | 395 | 417 | Ni0.231Fe0.529Co0.169Ce0.071 | Ni0.231 Fe0.529 Co0.169 Ce0.071
0.231 | 0.569 | 0.129 | 0.071 | 404 | 411 | Ni0.231Fe0.569Co0.129Ce0.071 | Ni0.231 Fe0.569 Co0.129 Ce0.071
0.231 | 0.6 | 0.102 | 0.071 | 404 | 411 | Ni0.231Fe0.6Co0.102Ce0.071 | Ni0.231 Fe0.6 Co0.102 Ce0.071
0.231 | 0.631 | 0.071 | 0.071 | 404 | 412 | Ni0.231Fe0.631Co0.071Ce0.071 | Ni0.231 Fe0.631 Co0.071 Ce0.071
0.231 | 0.671 | 0.031 | 0.071 | 413 | 420 | Ni0.231Fe0.671Co0.031Ce0.071 | Ni0.231 Fe0.671 Co0.031 Ce0.071
0.231 | 0.702 | 0 | 0.071 | 407 | 417 | Ni0.231Fe0.702Co0.0Ce0.071 | Ni0.231 Fe0.702 Ce0.071
0.271 | 0 | 0.671 | 0.071 | 388 | 410 | Ni0.271Fe0.0Co0.671Ce0.071 | Ni0.271 Co0.671 Ce0.071
0.271 | 0.031 | 0.631 | 0.071 | 399 | 419 | Ni0.271Fe0.031Co0.631Ce0.071 | Ni0.271 Fe0.031 Co0.631 Ce0.071
0.271 | 0.071 | 0.6 | 0.071 | 393 | 412 | Ni0.271Fe0.071Co0.6Ce0.071 | Ni0.271 Fe0.071 Co0.6 Ce0.071
0.271 | 0.102 | 0.569 | 0.071 | 343 | 413 | Ni0.271Fe0.102Co0.569Ce0.071 | Ni0.271 Fe0.102 Co0.569 Ce0.071
0.271 | 0.129 | 0.529 | 0.071 | 397 | 412 | Ni0.271Fe0.129Co0.529Ce0.071 | Ni0.271 Fe0.129 Co0.529 Ce0.071
0.271 | 0.169 | 0.498 | 0.071 | 400 | 415 | Ni0.271Fe0.169Co0.498Ce0.071 | Ni0.271 Fe0.169 Co0.498 Ce0.071
0.271 | 0.2 | 0.471 | 0.071 | 405 | 414 | Ni0.271Fe0.2Co0.471Ce0.071 | Ni0.271 Fe0.2 Co0.471 Ce0.071
0.271 | 0.231 | 0.431 | 0.071 | 405 | 414 | Ni0.271Fe0.231Co0.431Ce0.071 | Ni0.271 Fe0.231 Co0.431 Ce0.071
0.271 | 0.271 | 0.4 | 0.071 | 406 | 418 | Ni0.271Fe0.271Co0.4Ce0.071 | Ni0.271 Fe0.271 Co0.4 Ce0.071
0.271 | 0.302 | 0.369 | 0.071 | 405 | 413 | Ni0.271Fe0.302Co0.369Ce0.071 | Ni0.271 Fe0.302 Co0.369 Ce0.071
0.271 | 0.329 | 0.329 | 0.071 | 406 | 410 | Ni0.271Fe0.329Co0.329Ce0.071 | Ni0.271 Fe0.329 Co0.329 Ce0.071
0.271 | 0.369 | 0.302 | 0.071 | 399 | 408 | Ni0.271Fe0.369Co0.302Ce0.071 | Ni0.271 Fe0.369 Co0.302 Ce0.071
0.271 | 0.4 | 0.271 | 0.071 | 405 | 405 | Ni0.271Fe0.4Co0.271Ce0.071 | Ni0.271 Fe0.4 Co0.271 Ce0.071
0.271 | 0.431 | 0.231 | 0.071 | 398 | 405 | Ni0.271Fe0.431Co0.231Ce0.071 | Ni0.271 Fe0.431 Co0.231 Ce0.071
0.271 | 0.471 | 0.2 | 0.071 | 399 | 405 | Ni0.271Fe0.471Co0.2Ce0.071 | Ni0.271 Fe0.471 Co0.2 Ce0.071
0.271 | 0.498 | 0.169 | 0.071 | 396 | 413 | Ni0.271Fe0.498Co0.169Ce0.071 | Ni0.271 Fe0.498 Co0.169 Ce0.071
0.2 | 0.129 | 0.6 | 0.071 | 372 | 423 | Ni0.2Fe0.129Co0.6Ce0.071 | Ni0.2 Fe0.129 Co0.6 Ce0.071
0.2 | 0.102 | 0.631 | 0.071 | 403 | 418 | Ni0.2Fe0.102Co0.631Ce0.071 | Ni0.2 Fe0.102 Co0.631 Ce0.071
0.2 | 0.071 | 0.671 | 0.071 | 396 | 414 | Ni0.2Fe0.071Co0.671Ce0.071 | Ni0.2 Fe0.071 Co0.671 Ce0.071
0.2 | 0.031 | 0.702 | 0.071 | 395 | 415 | Ni0.2Fe0.031Co0.702Ce0.071 | Ni0.2 Fe0.031 Co0.702 Ce0.071
0.2 | 0 | 0.729 | 0.071 | 392 | 413 | Ni0.2Fe0.0Co0.729Ce0.071 | Ni0.2 Co0.729 Ce0.071
0.169 | 0.769 | 0 | 0.071 | 413 | 423 | Ni0.169Fe0.769Co0.0Ce0.071 | Ni0.169 Fe0.769 Ce0.071
0.169 | 0.729 | 0.031 | 0.071 | 418 | 427 | Ni0.169Fe0.729Co0.031Ce0.071 | Ni0.169 Fe0.729 Co0.031 Ce0.071
0.169 | 0.702 | 0.071 | 0.071 | 417 | 428 | Ni0.169Fe0.702Co0.071Ce0.071 | Ni0.169 Fe0.702 Co0.071 Ce0.071
0.169 | 0.671 | 0.102 | 0.071 | 410 | 420 | Ni0.169Fe0.671Co0.102Ce0.071 | Ni0.169 Fe0.671 Co0.102 Ce0.071
0.169 | 0.631 | 0.129 | 0.071 | 408 | 419 | Ni0.169Fe0.631Co0.129Ce0.071 | Ni0.169 Fe0.631 Co0.129 Ce0.071
0.169 | 0.6 | 0.169 | 0.071 | 407 | 418 | Ni0.169Fe0.6Co0.169Ce0.071 | Ni0.169 Fe0.6 Co0.169 Ce0.071
0.169 | 0.569 | 0.2 | 0.071 | 408 | 419 | Ni0.169Fe0.569Co0.2Ce0.071 | Ni0.169 Fe0.569 Co0.2 Ce0.071
0.169 | 0.529 | 0.231 | 0.071 | 407 | 418 | Ni0.169Fe0.529Co0.231Ce0.071 | Ni0.169 Fe0.529 Co0.231 Ce0.071
0.169 | 0.498 | 0.271 | 0.071 | 408 | 421 | Ni0.169Fe0.498Co0.271Ce0.071 | Ni0.169 Fe0.498 Co0.271 Ce0.071
0.169 | 0.471 | 0.302 | 0.071 | 415 | 422 | Ni0.169Fe0.471Co0.302Ce0.071 | Ni0.169 Fe0.471 Co0.302 Ce0.071
0.169 | 0.431 | 0.329 | 0.071 | 410 | 424 | Ni0.169Fe0.431Co0.329Ce0.071 | Ni0.169 Fe0.431 Co0.329 Ce0.071
0.169 | 0.4 | 0.369 | 0.071 | 413 | 425 | Ni0.169Fe0.4Co0.369Ce0.071 | Ni0.169 Fe0.4 Co0.369 Ce0.071
0.169 | 0.369 | 0.4 | 0.071 | 410 | 422 | Ni0.169Fe0.369Co0.4Ce0.071 | Ni0.169 Fe0.369 Co0.4 Ce0.071
0.169 | 0.329 | 0.431 | 0.071 | 411 | 424 | Ni0.169Fe0.329Co0.431Ce0.071 | Ni0.169 Fe0.329 Co0.431 Ce0.071
0.169 | 0.302 | 0.471 | 0.071 | 407 | 423 | Ni0.169Fe0.302Co0.471Ce0.071 | Ni0.169 Fe0.302 Co0.471 Ce0.071
0.169 | 0.271 | 0.498 | 0.071 | 406 | 423 | Ni0.169Fe0.271Co0.498Ce0.071 | Ni0.169 Fe0.271 Co0.498 Ce0.071
0.169 | 0.231 | 0.529 | 0.071 | 382 | 424 | Ni0.169Fe0.231Co0.529Ce0.071 | Ni0.169 Fe0.231 Co0.529 Ce0.071
0.169 | 0.2 | 0.569 | 0.071 | 401 | 420 | Ni0.169Fe0.2Co0.569Ce0.071 | Ni0.169 Fe0.2 Co0.569 Ce0.071
0.169 | 0.169 | 0.6 | 0.071 | 362 | 419 | Ni0.169Fe0.169Co0.6Ce0.071 | Ni0.169 Fe0.169 Co0.6 Ce0.071
0.169 | 0.129 | 0.631 | 0.071 | 406 | 424 | Ni0.169Fe0.129Co0.631Ce0.071 | Ni0.169 Fe0.129 Co0.631 Ce0.071
0.169 | 0.102 | 0.671 | 0.071 | 396 | 416 | Ni0.169Fe0.102Co0.671Ce0.071 | Ni0.169 Fe0.102 Co0.671 Ce0.071
0.169 | 0.071 | 0.702 | 0.071 | 399 | 425 | Ni0.169Fe0.071Co0.702Ce0.071 | Ni0.169 Fe0.071 Co0.702 Ce0.071
0.169 | 0.031 | 0.729 | 0.071 | 392 | 418 | Ni0.169Fe0.031Co0.729Ce0.071 | Ni0.169 Fe0.031 Co0.729 Ce0.071
0.169 | 0 | 0.769 | 0.071 | 393 | 422 | Ni0.169Fe0.0Co0.769Ce0.071 | Ni0.169 Co0.769 Ce0.071
0.129 | 0.8 | 0 | 0.071 | 409 | 425 | Ni0.129Fe0.8Co0.0Ce0.071 | Ni0.129 Fe0.8 Ce0.071
0.129 | 0.769 | 0.031 | 0.071 | 416 | 430 | Ni0.129Fe0.769Co0.031Ce0.071 | Ni0.129 Fe0.769 Co0.031 Ce0.071
0.129 | 0.729 | 0.071 | 0.071 | 416 | 430 | Ni0.129Fe0.729Co0.071Ce0.071 | Ni0.129 Fe0.729 Co0.071 Ce0.071
0.129 | 0.702 | 0.102 | 0.071 | 407 | 422 | Ni0.129Fe0.702Co0.102Ce0.071 | Ni0.129 Fe0.702 Co0.102 Ce0.071
0.129 | 0.671 | 0.129 | 0.071 | 412 | 425 | Ni0.129Fe0.671Co0.129Ce0.071 | Ni0.129 Fe0.671 Co0.129 Ce0.071
0.129 | 0.631 | 0.169 | 0.071 | 410 | 424 | Ni0.129Fe0.631Co0.169Ce0.071 | Ni0.129 Fe0.631 Co0.169 Ce0.071
0.129 | 0.6 | 0.2 | 0.071 | 412 | 427 | Ni0.129Fe0.6Co0.2Ce0.071 | Ni0.129 Fe0.6 Co0.2 Ce0.071
0.129 | 0.569 | 0.231 | 0.071 | 410 | 423 | Ni0.129Fe0.569Co0.231Ce0.071 | Ni0.129 Fe0.569 Co0.231 Ce0.071
0.129 | 0.529 | 0.271 | 0.071 | 403 | 418 | Ni0.129Fe0.529Co0.271Ce0.071 | Ni0.129 Fe0.529 Co0.271 Ce0.071
0.129 | 0.498 | 0.302 | 0.071 | 410 | 425 | Ni0.129Fe0.498Co0.302Ce0.071 | Ni0.129 Fe0.498 Co0.302 Ce0.071
0.129 | 0.471 | 0.329 | 0.071 | 414 | 428 | Ni0.129Fe0.471Co0.329Ce0.071 | Ni0.129 Fe0.471 Co0.329 Ce0.071
0.129 | 0.431 | 0.369 | 0.071 | 391 | 425 | Ni0.129Fe0.431Co0.369Ce0.071 | Ni0.129 Fe0.431 Co0.369 Ce0.071
0.129 | 0.4 | 0.4 | 0.071 | 422 | 432 | Ni0.129Fe0.4Co0.4Ce0.071 | Ni0.129 Fe0.4 Co0.4 Ce0.071
0.129 | 0.369 | 0.431 | 0.071 | 415 | 428 | Ni0.129Fe0.369Co0.431Ce0.071 | Ni0.129 Fe0.369 Co0.431 Ce0.071
0.129 | 0.329 | 0.471 | 0.071 | 409 | 422 | Ni0.129Fe0.329Co0.471Ce0.071 | Ni0.129 Fe0.329 Co0.471 Ce0.071
0.129 | 0.302 | 0.498 | 0.071 | 412 | 426 | Ni0.129Fe0.302Co0.498Ce0.071 | Ni0.129 Fe0.302 Co0.498 Ce0.071
0.129 | 0.271 | 0.529 | 0.071 | 407 | 425 | Ni0.129Fe0.271Co0.529Ce0.071 | Ni0.129 Fe0.271 Co0.529 Ce0.071
0.129 | 0.231 | 0.569 | 0.071 | 404 | 421 | Ni0.129Fe0.231Co0.569Ce0.071 | Ni0.129 Fe0.231 Co0.569 Ce0.071
0.129 | 0.2 | 0.6 | 0.071 | 413 | 432 | Ni0.129Fe0.2Co0.6Ce0.071 | Ni0.129 Fe0.2 Co0.6 Ce0.071
0.129 | 0.169 | 0.631 | 0.071 | 406 | 427 | Ni0.129Fe0.169Co0.631Ce0.071 | Ni0.129 Fe0.169 Co0.631 Ce0.071
0.129 | 0.129 | 0.671 | 0.071 | 404 | 427 | Ni0.129Fe0.129Co0.671Ce0.071 | Ni0.129 Fe0.129 Co0.671 Ce0.071
0.129 | 0.102 | 0.702 | 0.071 | 399 | 422 | Ni0.129Fe0.102Co0.702Ce0.071 | Ni0.129 Fe0.102 Co0.702 Ce0.071
0.129 | 0.071 | 0.729 | 0.071 | 398 | 424 | Ni0.129Fe0.071Co0.729Ce0.071 | Ni0.129 Fe0.071 Co0.729 Ce0.071
0.129 | 0.031 | 0.769 | 0.071 | 390 | 419 | Ni0.129Fe0.031Co0.769Ce0.071 | Ni0.129 Fe0.031 Co0.769 Ce0.071
0.129 | 0 | 0.8 | 0.071 | 389 | 422 | Ni0.129Fe0.0Co0.8Ce0.071 | Ni0.129 Co0.8 Ce0.071
0.102 | 0.831 | 0 | 0.071 | 421 | 436 | Ni0.102Fe0.831Co0.0Ce0.071 | Ni0.102 Fe0.831 Ce0.071
0.102 | 0.8 | 0.031 | 0.071 | 415 | 424 | Ni0.102Fe0.8Co0.031Ce0.071 | Ni0.102 Fe0.8 Co0.031 Ce0.071
0.031 | 0.769 | 0.129 | 0.071 | 411 | 428 | Ni0.031Fe0.769Co0.129Ce0.071 | Ni0.031 Fe0.769 Co0.129 Ce0.071
0.031 | 0.8 | 0.102 | 0.071 | 415 | 429 | Ni0.031Fe0.8Co0.102Ce0.071 | Ni0.031 Fe0.8 Co0.102 Ce0.071
0.031 | 0.831 | 0.071 | 0.071 | 415 | 431 | Ni0.031Fe0.831Co0.071Ce0.071 | Ni0.031 Fe0.831 Co0.071 Ce0.071
0.031 | 0.871 | 0.031 | 0.071 | 417 | 431 | Ni0.031Fe0.871Co0.031Ce0.071 | Ni0.031 Fe0.871 Co0.031 Ce0.071
0.031 | 0.898 | 0 | 0.071 | 406 | 428 | Ni0.031Fe0.898Co0.0Ce0.071 | Ni0.031 Fe0.898 Ce0.071
0.071 | 0 | 0.871 | 0.071 | 392 | 412 | Ni0.071Fe0.0Co0.871Ce0.071 | Ni0.071 Co0.871 Ce0.071
0.071 | 0.031 | 0.831 | 0.071 | 405 | 420 | Ni0.071Fe0.031Co0.831Ce0.071 | Ni0.071 Fe0.031 Co0.831 Ce0.071
0.071 | 0.071 | 0.8 | 0.071 | 399 | 419 | Ni0.071Fe0.071Co0.8Ce0.071 | Ni0.071 Fe0.071 Co0.8 Ce0.071
0.071 | 0.102 | 0.769 | 0.071 | 406 | 424 | Ni0.071Fe0.102Co0.769Ce0.071 | Ni0.071 Fe0.102 Co0.769 Ce0.071
0.071 | 0.129 | 0.729 | 0.071 | 409 | 426 | Ni0.071Fe0.129Co0.729Ce0.071 | Ni0.071 Fe0.129 Co0.729 Ce0.071
0.071 | 0.169 | 0.702 | 0.071 | 411 | 425 | Ni0.071Fe0.169Co0.702Ce0.071 | Ni0.071 Fe0.169 Co0.702 Ce0.071
0.071 | 0.2 | 0.671 | 0.071 | 412 | 427 | Ni0.071Fe0.2Co0.671Ce0.071 | Ni0.071 Fe0.2 Co0.671 Ce0.071
0.071 | 0.231 | 0.631 | 0.071 | 412 | 430 | Ni0.071Fe0.231Co0.631Ce0.071 | Ni0.071 Fe0.231 Co0.631 Ce0.071
0.071 | 0.271 | 0.6 | 0.071 | 424 | 437 | Ni0.071Fe0.271Co0.6Ce0.071 | Ni0.071 Fe0.271 Co0.6 Ce0.071
0.071 | 0.302 | 0.569 | 0.071 | 418 | 431 | Ni0.071Fe0.302Co0.569Ce0.071 | Ni0.071 Fe0.302 Co0.569 Ce0.071
0.071 | 0.329 | 0.529 | 0.071 | 416 | 430 | Ni0.071Fe0.329Co0.529Ce0.071 | Ni0.071 Fe0.329 Co0.529 Ce0.071
0.071 | 0.369 | 0.498 | 0.071 | 421 | 433 | Ni0.071Fe0.369Co0.498Ce0.071 | Ni0.071 Fe0.369 Co0.498 Ce0.071
0.071 | 0.4 | 0.471 | 0.071 | 422 | 432 | Ni0.071Fe0.4Co0.471Ce0.071 | Ni0.071 Fe0.4 Co0.471 Ce0.071
0.071 | 0.431 | 0.431 | 0.071 | 422 | 434 | Ni0.071Fe0.431Co0.431Ce0.071 | Ni0.071 Fe0.431 Co0.431 Ce0.071
0.071 | 0.471 | 0.4 | 0.071 | 419 | 432 | Ni0.071Fe0.471Co0.4Ce0.071 | Ni0.071 Fe0.471 Co0.4 Ce0.071
0.071 | 0.498 | 0.369 | 0.071 | 421 | 436 | Ni0.071Fe0.498Co0.369Ce0.071 | Ni0.071 Fe0.498 Co0.369 Ce0.071
0.071 | 0.529 | 0.329 | 0.071 | 415 | 430 | Ni0.071Fe0.529Co0.329Ce0.071 | Ni0.071 Fe0.529 Co0.329 Ce0.071
0.071 | 0.569 | 0.302 | 0.071 | 414 | 427 | Ni0.071Fe0.569Co0.302Ce0.071 | Ni0.071 Fe0.569 Co0.302 Ce0.071
0.071 | 0.6 | 0.271 | 0.071 | 412 | 426 | Ni0.071Fe0.6Co0.271Ce0.071 | Ni0.071 Fe0.6 Co0.271 Ce0.071
0.071 | 0.631 | 0.231 | 0.071 | 407 | 422 | Ni0.071Fe0.631Co0.231Ce0.071 | Ni0.071 Fe0.631 Co0.231 Ce0.071
0.071 | 0.671 | 0.2 | 0.071 | 408 | 424 | Ni0.071Fe0.671Co0.2Ce0.071 | Ni0.071 Fe0.671 Co0.2 Ce0.071
0.071 | 0.702 | 0.169 | 0.071 | 410 | 425 | Ni0.071Fe0.702Co0.169Ce0.071 | Ni0.071 Fe0.702 Co0.169 Ce0.071
0.071 | 0.729 | 0.129 | 0.071 | 413 | 426 | Ni0.071Fe0.729Co0.129Ce0.071 | Ni0.071 Fe0.729 Co0.129 Ce0.071
0.071 | 0.769 | 0.102 | 0.071 | 411 | 424 | Ni0.071Fe0.769Co0.102Ce0.071 | Ni0.071 Fe0.769 Co0.102 Ce0.071
0.071 | 0.8 | 0.071 | 0.071 | 422 | 430 | Ni0.071Fe0.8Co0.071Ce0.071 | Ni0.071 Fe0.8 Co0.071 Ce0.071
0.071 | 0.831 | 0.031 | 0.071 | 416 | 431 | Ni0.071Fe0.831Co0.031Ce0.071 | Ni0.071 Fe0.831 Co0.031 Ce0.071
0.071 | 0.871 | 0 | 0.071 | 415 | 431 | Ni0.071Fe0.871Co0.0Ce0.071 | Ni0.071 Fe0.871 Ce0.071
0.102 | 0 | 0.831 | 0.071 | 389 | 415 | Ni0.102Fe0.0Co0.831Ce0.071 | Ni0.102 Co0.831 Ce0.071
0.102 | 0.031 | 0.8 | 0.071 | 387 | 412 | Ni0.102Fe0.031Co0.8Ce0.071 | Ni0.102 Fe0.031 Co0.8 Ce0.071
0.102 | 0.071 | 0.769 | 0.071 | 398 | 420 | Ni0.102Fe0.071Co0.769Ce0.071 | Ni0.102 Fe0.071 Co0.769 Ce0.071
0.102 | 0.102 | 0.729 | 0.071 | 393 | 417 | Ni0.102Fe0.102Co0.729Ce0.071 | Ni0.102 Fe0.102 Co0.729 Ce0.071
0.102 | 0.129 | 0.702 | 0.071 | 400 | 421 | Ni0.102Fe0.129Co0.702Ce0.071 | Ni0.102 Fe0.129 Co0.702 Ce0.071
0.102 | 0.169 | 0.671 | 0.071 | 405 | 421 | Ni0.102Fe0.169Co0.671Ce0.071 | Ni0.102 Fe0.169 Co0.671 Ce0.071
0.102 | 0.2 | 0.631 | 0.071 | 411 | 427 | Ni0.102Fe0.2Co0.631Ce0.071 | Ni0.102 Fe0.2 Co0.631 Ce0.071
0.102 | 0.231 | 0.6 | 0.071 | 416 | 431 | Ni0.102Fe0.231Co0.6Ce0.071 | Ni0.102 Fe0.231 Co0.6 Ce0.071
0.102 | 0.271 | 0.569 | 0.071 | 416 | 427 | Ni0.102Fe0.271Co0.569Ce0.071 | Ni0.102 Fe0.271 Co0.569 Ce0.071
0.102 | 0.302 | 0.529 | 0.071 | 422 | 433 | Ni0.102Fe0.302Co0.529Ce0.071 | Ni0.102 Fe0.302 Co0.529 Ce0.071
0.102 | 0.329 | 0.498 | 0.071 | 417 | 428 | Ni0.102Fe0.329Co0.498Ce0.071 | Ni0.102 Fe0.329 Co0.498 Ce0.071
0.102 | 0.369 | 0.471 | 0.071 | 418 | 427 | Ni0.102Fe0.369Co0.471Ce0.071 | Ni0.102 Fe0.369 Co0.471 Ce0.071
0.102 | 0.4 | 0.431 | 0.071 | 417 | 426 | Ni0.102Fe0.4Co0.431Ce0.071 | Ni0.102 Fe0.4 Co0.431 Ce0.071
0.102 | 0.431 | 0.4 | 0.071 | 418 | 427 | Ni0.102Fe0.431Co0.4Ce0.071 | Ni0.102 Fe0.431 Co0.4 Ce0.071
0.102 | 0.471 | 0.369 | 0.071 | 417 | 428 | Ni0.102Fe0.471Co0.369Ce0.071 | Ni0.102 Fe0.471 Co0.369 Ce0.071
0.102 | 0.498 | 0.329 | 0.071 | 416 | 428 | Ni0.102Fe0.498Co0.329Ce0.071 | Ni0.102 Fe0.498 Co0.329 Ce0.071
0.102 | 0.529 | 0.302 | 0.071 | 418 | 436 | Ni0.102Fe0.529Co0.302Ce0.071 | Ni0.102 Fe0.529 Co0.302 Ce0.071
0.102 | 0.569 | 0.271 | 0.071 | 412 | 424 | Ni0.102Fe0.569Co0.271Ce0.071 | Ni0.102 Fe0.569 Co0.271 Ce0.071
0.102 | 0.6 | 0.231 | 0.071 | 410 | 421 | Ni0.102Fe0.6Co0.231Ce0.071 | Ni0.102 Fe0.6 Co0.231 Ce0.071
0.102 | 0.631 | 0.2 | 0.071 | 407 | 421 | Ni0.102Fe0.631Co0.2Ce0.071 | Ni0.102 Fe0.631 Co0.2 Ce0.071
0.102 | 0.671 | 0.169 | 0.071 | 409 | 421 | Ni0.102Fe0.671Co0.169Ce0.071 | Ni0.102 Fe0.671 Co0.169 Ce0.071
0.102 | 0.702 | 0.129 | 0.071 | 409 | 422 | Ni0.102Fe0.702Co0.129Ce0.071 | Ni0.102 Fe0.702 Co0.129 Ce0.071
0.102 | 0.729 | 0.102 | 0.071 | 410 | 423 | Ni0.102Fe0.729Co0.102Ce0.071 | Ni0.102 Fe0.729 Co0.102 Ce0.071
0.102 | 0.769 | 0.071 | 0.071 | 420 | 430 | Ni0.102Fe0.769Co0.071Ce0.071 | Ni0.102 Fe0.769 Co0.071 Ce0.071
0.031 | 0.729 | 0.169 | 0.071 | 412 | 431 | Ni0.031Fe0.729Co0.169Ce0.071 | Ni0.031 Fe0.729 Co0.169 Ce0.071
0.031 | 0.702 | 0.2 | 0.071 | 405 | 424 | Ni0.031Fe0.702Co0.2Ce0.071 | Ni0.031 Fe0.702 Co0.2 Ce0.071
0.031 | 0.671 | 0.231 | 0.071 | 411 | 426 | Ni0.031Fe0.671Co0.231Ce0.071 | Ni0.031 Fe0.671 Co0.231 Ce0.071
0.031 | 0.631 | 0.271 | 0.071 | 411 | 425 | Ni0.031Fe0.631Co0.271Ce0.071 | Ni0.031 Fe0.631 Co0.271 Ce0.071
0.031 | 0.6 | 0.302 | 0.071 | 410 | 423 | Ni0.031Fe0.6Co0.302Ce0.071 | Ni0.031 Fe0.6 Co0.302 Ce0.071
0.031 | 0.569 | 0.329 | 0.071 | 406 | 420 | Ni0.031Fe0.569Co0.329Ce0.071 | Ni0.031 Fe0.569 Co0.329 Ce0.071
0.031 | 0.529 | 0.369 | 0.071 | 413 | 428 | Ni0.031Fe0.529Co0.369Ce0.071 | Ni0.031 Fe0.529 Co0.369 Ce0.071
0.031 | 0.498 | 0.4 | 0.071 | 423 | 439 | Ni0.031Fe0.498Co0.4Ce0.071 | Ni0.031 Fe0.498 Co0.4 Ce0.071
0.031 | 0.471 | 0.431 | 0.071 | 419 | 432 | Ni0.031Fe0.471Co0.431Ce0.071 | Ni0.031 Fe0.471 Co0.431 Ce0.071
0.031 | 0.431 | 0.471 | 0.071 | 414 | 428 | Ni0.031Fe0.431Co0.471Ce0.071 | Ni0.031 Fe0.431 Co0.471 Ce0.071
0.031 | 0.4 | 0.498 | 0.071 | 421 | 434 | Ni0.031Fe0.4Co0.498Ce0.071 | Ni0.031 Fe0.4 Co0.498 Ce0.071
0.031 | 0.369 | 0.529 | 0.071 | 416 | 430 | Ni0.031Fe0.369Co0.529Ce0.071 | Ni0.031 Fe0.369 Co0.529 Ce0.071
0.031 | 0.329 | 0.569 | 0.071 | 417 | 431 | Ni0.031Fe0.329Co0.569Ce0.071 | Ni0.031 Fe0.329 Co0.569 Ce0.071
0.031 | 0.302 | 0.6 | 0.071 | 419 | 432 | Ni0.031Fe0.302Co0.6Ce0.071 | Ni0.031 Fe0.302 Co0.6 Ce0.071
0.031 | 0.271 | 0.631 | 0.071 | 408 | 429 | Ni0.031Fe0.271Co0.631Ce0.071 | Ni0.031 Fe0.271 Co0.631 Ce0.071
0.031 | 0.231 | 0.671 | 0.071 | 424 | 437 | Ni0.031Fe0.231Co0.671Ce0.071 | Ni0.031 Fe0.231 Co0.671 Ce0.071
0.031 | 0.2 | 0.702 | 0.071 | 422 | 437 | Ni0.031Fe0.2Co0.702Ce0.071 | Ni0.031 Fe0.2 Co0.702 Ce0.071
0.031 | 0.169 | 0.729 | 0.071 | 420 | 439 | Ni0.031Fe0.169Co0.729Ce0.071 | Ni0.031 Fe0.169 Co0.729 Ce0.071
0.031 | 0.129 | 0.769 | 0.071 | 407 | 426 | Ni0.031Fe0.129Co0.769Ce0.071 | Ni0.031 Fe0.129 Co0.769 Ce0.071
0.031 | 0.102 | 0.8 | 0.071 | 399 | 422 | Ni0.031Fe0.102Co0.8Ce0.071 | Ni0.031 Fe0.102 Co0.8 Ce0.071
0.031 | 0.071 | 0.831 | 0.071 | 398 | 420 | Ni0.031Fe0.071Co0.831Ce0.071 | Ni0.031 Fe0.071 Co0.831 Ce0.071
0.031 | 0.031 | 0.871 | 0.071 | 399 | 428 | Ni0.031Fe0.031Co0.871Ce0.071 | Ni0.031 Fe0.031 Co0.871 Ce0.071
0.031 | 0 | 0.898 | 0.071 | 393 | 416 | Ni0.031Fe0.0Co0.898Ce0.071 | Ni0.031 Co0.898 Ce0.071
0 | 0.929 | 0 | 0.071 | 410 | 430 | Ni0.0Fe0.929Co0.0Ce0.071 | Fe0.929 Ce0.071
0 | 0.898 | 0.031 | 0.071 | 426 | 444 | Ni0.0Fe0.898Co0.031Ce0.071 | Fe0.898 Co0.031 Ce0.071
0 | 0.871 | 0.071 | 0.071 | 416 | 435 | Ni0.0Fe0.871Co0.071Ce0.071 | Fe0.871 Co0.071 Ce0.071
0 | 0.831 | 0.102 | 0.071 | 418 | 432 | Ni0.0Fe0.831Co0.102Ce0.071 | Fe0.831 Co0.102 Ce0.071
0 | 0.8 | 0.129 | 0.071 | 412 | 430 | Ni0.0Fe0.8Co0.129Ce0.071 | Fe0.8 Co0.129 Ce0.071
0 | 0.769 | 0.169 | 0.071 | 412 | 429 | Ni0.0Fe0.769Co0.169Ce0.071 | Fe0.769 Co0.169 Ce0.071
0 | 0.729 | 0.2 | 0.071 | 406 | 422 | Ni0.0Fe0.729Co0.2Ce0.071 | Fe0.729 Co0.2 Ce0.071
0 | 0.702 | 0.231 | 0.071 | 402 | 422 | Ni0.0Fe0.702Co0.231Ce0.071 | Fe0.702 Co0.231 Ce0.071
0 | 0.671 | 0.271 | 0.071 | 410 | 427 | Ni0.0Fe0.671Co0.271Ce0.071 | Fe0.671 Co0.271 Ce0.071
0 | 0.631 | 0.302 | 0.071 | 407 | 425 | Ni0.0Fe0.631Co0.302Ce0.071 | Fe0.631 Co0.302 Ce0.071
0 | 0.6 | 0.329 | 0.071 | 412 | 428 | Ni0.0Fe0.6Co0.329Ce0.071 | Fe0.6 Co0.329 Ce0.071
0 | 0.569 | 0.369 | 0.071 | 415 | 431 | Ni0.0Fe0.569Co0.369Ce0.071 | Fe0.569 Co0.369 Ce0.071
0 | 0.529 | 0.4 | 0.071 | 422 | 439 | Ni0.0Fe0.529Co0.4Ce0.071 | Fe0.529 Co0.4 Ce0.071
0 | 0.498 | 0.431 | 0.071 | 416 | 432 | Ni0.0Fe0.498Co0.431Ce0.071 | Fe0.498 Co0.431 Ce0.071
0 | 0.471 | 0.471 | 0.071 | 421 | 437 | Ni0.0Fe0.471Co0.471Ce0.071 | Fe0.471 Co0.471 Ce0.071
0 | 0.431 | 0.498 | 0.071 | 421 | 438 | Ni0.0Fe0.431Co0.498Ce0.071 | Fe0.431 Co0.498 Ce0.071
0 | 0.4 | 0.529 | 0.071 | 425 | 441 | Ni0.0Fe0.4Co0.529Ce0.071 | Fe0.4 Co0.529 Ce0.071
0 | 0.369 | 0.569 | 0.071 | 417 | 433 | Ni0.0Fe0.369Co0.569Ce0.071 | Fe0.369 Co0.569 Ce0.071
0 | 0.329 | 0.6 | 0.071 | 419 | 438 | Ni0.0Fe0.329Co0.6Ce0.071 | Fe0.329 Co0.6 Ce0.071
0 | 0.302 | 0.631 | 0.071 | 419 | 438 | Ni0.0Fe0.302Co0.631Ce0.071 | Fe0.302 Co0.631 Ce0.071
0 | 0.271 | 0.671 | 0.071 | 416 | 436 | Ni0.0Fe0.271Co0.671Ce0.071 | Fe0.271 Co0.671 Ce0.071
0 | 0.231 | 0.702 | 0.071 | 426 | 444 | Ni0.0Fe0.231Co0.702Ce0.071 | Fe0.231 Co0.702 Ce0.071
0 | 0.2 | 0.729 | 0.071 | 415 | 432 | Ni0.0Fe0.2Co0.729Ce0.071 | Fe0.2 Co0.729 Ce0.071
0 | 0.169 | 0.769 | 0.071 | 412 | 433 | Ni0.0Fe0.169Co0.769Ce0.071 | Fe0.169 Co0.769 Ce0.071
0 | 0.129 | 0.8 | 0.071 | 405 | 431 | Ni0.0Fe0.129Co0.8Ce0.071 | Fe0.129 Co0.8 Ce0.071
0 | 0.102 | 0.831 | 0.071 | 400 | 422 | Ni0.0Fe0.102Co0.831Ce0.071 | Fe0.102 Co0.831 Ce0.071
0 | 0.071 | 0.871 | 0.071 | 397 | 420 | Ni0.0Fe0.071Co0.871Ce0.071 | Fe0.071 Co0.871 Ce0.071
0 | 0.031 | 0.898 | 0.071 | 277 | 423 | Ni0.0Fe0.031Co0.898Ce0.071 | Fe0.031 Co0.898 Ce0.071
0 | 0 | 0.929 | 0.071 | 401 | 426 | Ni0.0Fe0.0Co0.929Ce0.071 | Co0.929 Ce0.071
0.898 | 0 | 0 | 0.102 | 403 | 426 | Ni0.898Fe0.0Co0.0Ce0.102 | Ni0.898 Ce0.102
0.871 | 0.031 | 0 | 0.102 | 356 | 425 | Ni0.871Fe0.031Co0.0Ce0.102 | Ni0.871 Fe0.031 Ce0.102
0.871 | 0 | 0.031 | 0.102 | 356 | 422 | Ni0.871Fe0.0Co0.031Ce0.102 | Ni0.871 Co0.031 Ce0.102
0.831 | 0.071 | 0 | 0.102 | 386 | 435 | Ni0.831Fe0.071Co0.0Ce0.102 | Ni0.831 Fe0.071 Ce0.102
0.569 | 0.2 | 0.129 | 0.102 | 400 | 415 | Ni0.569Fe0.2Co0.129Ce0.102 | Ni0.569 Fe0.2 Co0.129 Ce0.102
0.569 | 0.231 | 0.102 | 0.102 | 399 | 411 | Ni0.569Fe0.231Co0.102Ce0.102 | Ni0.569 Fe0.231 Co0.102 Ce0.102
0.569 | 0.271 | 0.071 | 0.102 | 402 | 409 | Ni0.569Fe0.271Co0.071Ce0.102 | Ni0.569 Fe0.271 Co0.071 Ce0.102
0.569 | 0.302 | 0.031 | 0.102 | 395 | 408 | Ni0.569Fe0.302Co0.031Ce0.102 | Ni0.569 Fe0.302 Co0.031 Ce0.102
0.569 | 0.329 | 0 | 0.102 | 390 | 409 | Ni0.569Fe0.329Co0.0Ce0.102 | Ni0.569 Fe0.329 Ce0.102
0.6 | 0 | 0.302 | 0.102 | 398 | 411 | Ni0.6Fe0.0Co0.302Ce0.102 | Ni0.6 Co0.302 Ce0.102
0.6 | 0.031 | 0.271 | 0.102 | 403 | 420 | Ni0.6Fe0.031Co0.271Ce0.102 | Ni0.6 Fe0.031 Co0.271 Ce0.102
0.6 | 0.071 | 0.231 | 0.102 | 399 | 413 | Ni0.6Fe0.071Co0.231Ce0.102 | Ni0.6 Fe0.071 Co0.231 Ce0.102
0.6 | 0.102 | 0.2 | 0.102 | 397 | 409 | Ni0.6Fe0.102Co0.2Ce0.102 | Ni0.6 Fe0.102 Co0.2 Ce0.102
0.6 | 0.129 | 0.169 | 0.102 | 394 | 408 | Ni0.6Fe0.129Co0.169Ce0.102 | Ni0.6 Fe0.129 Co0.169 Ce0.102
0.6 | 0.169 | 0.129 | 0.102 | 399 | 407 | Ni0.6Fe0.169Co0.129Ce0.102 | Ni0.6 Fe0.169 Co0.129 Ce0.102
0.6 | 0.2 | 0.102 | 0.102 | 396 | 406 | Ni0.6Fe0.2Co0.102Ce0.102 | Ni0.6 Fe0.2 Co0.102 Ce0.102
0.6 | 0.231 | 0.071 | 0.102 | 401 | 410 | Ni0.6Fe0.231Co0.071Ce0.102 | Ni0.6 Fe0.231 Co0.071 Ce0.102
0.6 | 0.271 | 0.031 | 0.102 | 402 | 415 | Ni0.6Fe0.271Co0.031Ce0.102 | Ni0.6 Fe0.271 Co0.031 Ce0.102
0.6 | 0.302 | 0 | 0.102 | 387 | 414 | Ni0.6Fe0.302Co0.0Ce0.102 | Ni0.6 Fe0.302 Ce0.102
0.631 | 0 | 0.271 | 0.102 | 395 | 414 | Ni0.631Fe0.0Co0.271Ce0.102 | Ni0.631 Co0.271 Ce0.102
0.631 | 0.031 | 0.231 | 0.102 | 396 | 414 | Ni0.631Fe0.031Co0.231Ce0.102 | Ni0.631 Fe0.031 Co0.231 Ce0.102
0.631 | 0.071 | 0.2 | 0.102 | 394 | 413 | Ni0.631Fe0.071Co0.2Ce0.102 | Ni0.631 Fe0.071 Co0.2 Ce0.102
0.631 | 0.102 | 0.169 | 0.102 | 393 | 409 | Ni0.631Fe0.102Co0.169Ce0.102 | Ni0.631 Fe0.102 Co0.169 Ce0.102
0.631 | 0.129 | 0.129 | 0.102 | 397 | 407 | Ni0.631Fe0.129Co0.129Ce0.102 | Ni0.631 Fe0.129 Co0.129 Ce0.102
0.631 | 0.169 | 0.102 | 0.102 | 403 | 412 | Ni0.631Fe0.169Co0.102Ce0.102 | Ni0.631 Fe0.169 Co0.102 Ce0.102
0.631 | 0.2 | 0.071 | 0.102 | 395 | 406 | Ni0.631Fe0.2Co0.071Ce0.102 | Ni0.631 Fe0.2 Co0.071 Ce0.102
0.631 | 0.231 | 0.031 | 0.102 | 391 | 407 | Ni0.631Fe0.231Co0.031Ce0.102 | Ni0.631 Fe0.231 Co0.031 Ce0.102
0.631 | 0.271 | 0 | 0.102 | 390 | 408 | Ni0.631Fe0.271Co0.0Ce0.102 | Ni0.631 Fe0.271 Ce0.102
0.671 | 0 | 0.231 | 0.102 | 391 | 416 | Ni0.671Fe0.0Co0.231Ce0.102 | Ni0.671 Co0.231 Ce0.102
0.671 | 0.031 | 0.2 | 0.102 | 395 | 413 | Ni0.671Fe0.031Co0.2Ce0.102 | Ni0.671 Fe0.031 Co0.2 Ce0.102
0.671 | 0.071 | 0.169 | 0.102 | 396 | 411 | Ni0.671Fe0.071Co0.169Ce0.102 | Ni0.671 Fe0.071 Co0.169 Ce0.102
0.671 | 0.102 | 0.129 | 0.102 | 396 | 417 | Ni0.671Fe0.102Co0.129Ce0.102 | Ni0.671 Fe0.102 Co0.129 Ce0.102
0.671 | 0.129 | 0.102 | 0.102 | 396 | 411 | Ni0.671Fe0.129Co0.102Ce0.102 | Ni0.671 Fe0.129 Co0.102 Ce0.102
0.671 | 0.169 | 0.071 | 0.102 | 396 | 409 | Ni0.671Fe0.169Co0.071Ce0.102 | Ni0.671 Fe0.169 Co0.071 Ce0.102
0.671 | 0.2 | 0.031 | 0.102 | 388 | 408 | Ni0.671Fe0.2Co0.031Ce0.102 | Ni0.671 Fe0.2 Co0.031 Ce0.102
0.671 | 0.231 | 0 | 0.102 | 395 | 410 | Ni0.671Fe0.231Co0.0Ce0.102 | Ni0.671 Fe0.231 Ce0.102
0.702 | 0 | 0.2 | 0.102 | 381 | 415 | Ni0.702Fe0.0Co0.2Ce0.102 | Ni0.702 Co0.2 Ce0.102
0.702 | 0.031 | 0.169 | 0.102 | 397 | 412 | Ni0.702Fe0.031Co0.169Ce0.102 | Ni0.702 Fe0.031 Co0.169 Ce0.102
0.702 | 0.071 | 0.129 | 0.102 | 406 | 418 | Ni0.702Fe0.071Co0.129Ce0.102 | Ni0.702 Fe0.071 Co0.129 Ce0.102
0.702 | 0.102 | 0.102 | 0.102 | 397 | 409 | Ni0.702Fe0.102Co0.102Ce0.102 | Ni0.702 Fe0.102 Co0.102 Ce0.102
0.702 | 0.129 | 0.071 | 0.102 | 397 | 408 | Ni0.702Fe0.129Co0.071Ce0.102 | Ni0.702 Fe0.129 Co0.071 Ce0.102
0.702 | 0.169 | 0.031 | 0.102 | 397 | 408 | Ni0.702Fe0.169Co0.031Ce0.102 | Ni0.702 Fe0.169 Co0.031 Ce0.102
0.702 | 0.2 | 0 | 0.102 | 393 | 412 | Ni0.702Fe0.2Co0.0Ce0.102 | Ni0.702 Fe0.2 Ce0.102
0.729 | 0 | 0.169 | 0.102 | 395 | 419 | Ni0.729Fe0.0Co0.169Ce0.102 | Ni0.729 Co0.169 Ce0.102
0.729 | 0.031 | 0.129 | 0.102 | 394 | 414 | Ni0.729Fe0.031Co0.129Ce0.102 | Ni0.729 Fe0.031 Co0.129 Ce0.102
0.729 | 0.071 | 0.102 | 0.102 | 401 | 419 | Ni0.729Fe0.071Co0.102Ce0.102 | Ni0.729 Fe0.071 Co0.102 Ce0.102
0.729 | 0.102 | 0.071 | 0.102 | 400 | 414 | Ni0.729Fe0.102Co0.071Ce0.102 | Ni0.729 Fe0.102 Co0.071 Ce0.102
0.729 | 0.129 | 0.031 | 0.102 | 383 | 409 | Ni0.729Fe0.129Co0.031Ce0.102 | Ni0.729 Fe0.129 Co0.031 Ce0.102
0.729 | 0.169 | 0 | 0.102 | 396 | 410 | Ni0.729Fe0.169Co0.0Ce0.102 | Ni0.729 Fe0.169 Ce0.102
0.769 | 0 | 0.129 | 0.102 | 395 | 415 | Ni0.769Fe0.0Co0.129Ce0.102 | Ni0.769 Co0.129 Ce0.102
0.769 | 0.031 | 0.102 | 0.102 | 398 | 415 | Ni0.769Fe0.031Co0.102Ce0.102 | Ni0.769 Fe0.031 Co0.102 Ce0.102
0.769 | 0.071 | 0.071 | 0.102 | 398 | 410 | Ni0.769Fe0.071Co0.071Ce0.102 | Ni0.769 Fe0.071 Co0.071 Ce0.102
0.769 | 0.102 | 0.031 | 0.102 | 401 | 417 | Ni0.769Fe0.102Co0.031Ce0.102 | Ni0.769 Fe0.102 Co0.031 Ce0.102
0.769 | 0.129 | 0 | 0.102 | 402 | 415 | Ni0.769Fe0.129Co0.0Ce0.102 | Ni0.769 Fe0.129 Ce0.102
0.8 | 0 | 0.102 | 0.102 | 394 | 418 | Ni0.8Fe0.0Co0.102Ce0.102 | Ni0.8 Co0.102 Ce0.102
0.8 | 0.031 | 0.071 | 0.102 | 400 | 418 | Ni0.8Fe0.031Co0.071Ce0.102 | Ni0.8 Fe0.031 Co0.071 Ce0.102
0.8 | 0.071 | 0.031 | 0.102 | 398 | 415 | Ni0.8Fe0.071Co0.031Ce0.102 | Ni0.8 Fe0.071 Co0.031 Ce0.102
0.8 | 0.102 | 0 | 0.102 | 395 | 414 | Ni0.8Fe0.102Co0.0Ce0.102 | Ni0.8 Fe0.102 Ce0.102
0.831 | 0 | 0.071 | 0.102 | 392 | 415 | Ni0.831Fe0.0Co0.071Ce0.102 | Ni0.831 Co0.071 Ce0.102
0.831 | 0.031 | 0.031 | 0.102 | 404 | 427 | Ni0.831Fe0.031Co0.031Ce0.102 | Ni0.831 Fe0.031 Co0.031 Ce0.102
0.569 | 0.169 | 0.169 | 0.102 | 382 | 418 | Ni0.569Fe0.169Co0.169Ce0.102 | Ni0.569 Fe0.169 Co0.169 Ce0.102
0.569 | 0.129 | 0.2 | 0.102 | 393 | 409 | Ni0.569Fe0.129Co0.2Ce0.102 | Ni0.569 Fe0.129 Co0.2 Ce0.102
0.569 | 0.102 | 0.231 | 0.102 | 396 | 412 | Ni0.569Fe0.102Co0.231Ce0.102 | Ni0.569 Fe0.102 Co0.231 Ce0.102
0.569 | 0.071 | 0.271 | 0.102 | 400 | 414 | Ni0.569Fe0.071Co0.271Ce0.102 | Ni0.569 Fe0.071 Co0.271 Ce0.102
0.569 | 0.031 | 0.302 | 0.102 | 403 | 424 | Ni0.569Fe0.031Co0.302Ce0.102 | Ni0.569 Fe0.031 Co0.302 Ce0.102
0.569 | 0 | 0.329 | 0.102 | 397 | 416 | Ni0.569Fe0.0Co0.329Ce0.102 | Ni0.569 Co0.329 Ce0.102
0.529 | 0.369 | 0 | 0.102 | 395 | 413 | Ni0.529Fe0.369Co0.0Ce0.102 | Ni0.529 Fe0.369 Ce0.102
0.529 | 0.329 | 0.031 | 0.102 | 402 | 412 | Ni0.529Fe0.329Co0.031Ce0.102 | Ni0.529 Fe0.329 Co0.031 Ce0.102
0.529 | 0.302 | 0.071 | 0.102 | 396 | 404 | Ni0.529Fe0.302Co0.071Ce0.102 | Ni0.529 Fe0.302 Co0.071 Ce0.102
0.529 | 0.271 | 0.102 | 0.102 | 394 | 404 | Ni0.529Fe0.271Co0.102Ce0.102 | Ni0.529 Fe0.271 Co0.102 Ce0.102
0.529 | 0.231 | 0.129 | 0.102 | 395 | 406 | Ni0.529Fe0.231Co0.129Ce0.102 | Ni0.529 Fe0.231 Co0.129 Ce0.102
0.529 | 0.2 | 0.169 | 0.102 | 396 | 405 | Ni0.529Fe0.2Co0.169Ce0.102 | Ni0.529 Fe0.2 Co0.169 Ce0.102
0.529 | 0.169 | 0.2 | 0.102 | 394 | 407 | Ni0.529Fe0.169Co0.2Ce0.102 | Ni0.529 Fe0.169 Co0.2 Ce0.102
0.529 | 0.129 | 0.231 | 0.102 | 398 | 413 | Ni0.529Fe0.129Co0.231Ce0.102 | Ni0.529 Fe0.129 Co0.231 Ce0.102
0.529 | 0.102 | 0.271 | 0.102 | 394 | 416 | Ni0.529Fe0.102Co0.271Ce0.102 | Ni0.529 Fe0.102 Co0.271 Ce0.102
0.529 | 0.071 | 0.302 | 0.102 | 390 | 412 | Ni0.529Fe0.071Co0.302Ce0.102 | Ni0.529 Fe0.071 Co0.302 Ce0.102
0.529 | 0.031 | 0.329 | 0.102 | 396 | 418 | Ni0.529Fe0.031Co0.329Ce0.102 | Ni0.529 Fe0.031 Co0.329 Ce0.102
0.529 | 0 | 0.369 | 0.102 | 390 | 414 | Ni0.529Fe0.0Co0.369Ce0.102 | Ni0.529 Co0.369 Ce0.102
0.498 | 0.4 | 0 | 0.102 | 388 | 409 | Ni0.498Fe0.4Co0.0Ce0.102 | Ni0.498 Fe0.4 Ce0.102
0.498 | 0.369 | 0.031 | 0.102 | 390 | 407 | Ni0.498Fe0.369Co0.031Ce0.102 | Ni0.498 Fe0.369 Co0.031 Ce0.102
0.498 | 0.329 | 0.071 | 0.102 | 391 | 408 | Ni0.498Fe0.329Co0.071Ce0.102 | Ni0.498 Fe0.329 Co0.071 Ce0.102
0.498 | 0.302 | 0.102 | 0.102 | 399 | 410 | Ni0.498Fe0.302Co0.102Ce0.102 | Ni0.498 Fe0.302 Co0.102 Ce0.102
0.498 | 0.271 | 0.129 | 0.102 | 394 | 404 | Ni0.498Fe0.271Co0.129Ce0.102 | Ni0.498 Fe0.271 Co0.129 Ce0.102
0.498 | 0.231 | 0.169 | 0.102 | 391 | 405 | Ni0.498Fe0.231Co0.169Ce0.102 | Ni0.498 Fe0.231 Co0.169 Ce0.102
0.498 | 0.2 | 0.2 | 0.102 | 396 | 405 | Ni0.498Fe0.2Co0.2Ce0.102 | Ni0.498 Fe0.2 Co0.2 Ce0.102
0.498 | 0.169 | 0.231 | 0.102 | 396 | 409 | Ni0.498Fe0.169Co0.231Ce0.102 | Ni0.498 Fe0.169 Co0.231 Ce0.102
0.498 | 0.129 | 0.271 | 0.102 | 395 | 410 | Ni0.498Fe0.129Co0.271Ce0.102 | Ni0.498 Fe0.129 Co0.271 Ce0.102
0.498 | 0.102 | 0.302 | 0.102 | 390 | 409 | Ni0.498Fe0.102Co0.302Ce0.102 | Ni0.498 Fe0.102 Co0.302 Ce0.102
0.498 | 0.071 | 0.329 | 0.102 | 394 | 418 | Ni0.498Fe0.071Co0.329Ce0.102 | Ni0.498 Fe0.071 Co0.329 Ce0.102
0.498 | 0.031 | 0.369 | 0.102 | 393 | 417 | Ni0.498Fe0.031Co0.369Ce0.102 | Ni0.498 Fe0.031 Co0.369 Ce0.102
0.498 | 0 | 0.4 | 0.102 | 392 | 416 | Ni0.498Fe0.0Co0.4Ce0.102 | Ni0.498 Co0.4 Ce0.102
0.471 | 0.431 | 0 | 0.102 | 387 | 409 | Ni0.471Fe0.431Co0.0Ce0.102 | Ni0.471 Fe0.431 Ce0.102
0.471 | 0.4 | 0.031 | 0.102 | 383 | 405 | Ni0.471Fe0.4Co0.031Ce0.102 | Ni0.471 Fe0.4 Co0.031 Ce0.102
0.471 | 0.369 | 0.071 | 0.102 | 386 | 404 | Ni0.471Fe0.369Co0.071Ce0.102 | Ni0.471 Fe0.369 Co0.071 Ce0.102
0.471 | 0.329 | 0.102 | 0.102 | 395 | 406 | Ni0.471Fe0.329Co0.102Ce0.102 | Ni0.471 Fe0.329 Co0.102 Ce0.102
0.471 | 0.302 | 0.129 | 0.102 | 396 | 408 | Ni0.471Fe0.302Co0.129Ce0.102 | Ni0.471 Fe0.302 Co0.129 Ce0.102
0.471 | 0.271 | 0.169 | 0.102 | 395 | 407 | Ni0.471Fe0.271Co0.169Ce0.102 | Ni0.471 Fe0.271 Co0.169 Ce0.102
0.471 | 0.231 | 0.2 | 0.102 | 393 | 406 | Ni0.471Fe0.231Co0.2Ce0.102 | Ni0.471 Fe0.231 Co0.2 Ce0.102
0.471 | 0.2 | 0.231 | 0.102 | 392 | 406 | Ni0.471Fe0.2Co0.231Ce0.102 | Ni0.471 Fe0.2 Co0.231 Ce0.102
0.471 | 0.169 | 0.271 | 0.102 | 391 | 407 | Ni0.471Fe0.169Co0.271Ce0.102 | Ni0.471 Fe0.169 Co0.271 Ce0.102
0.471 | 0.129 | 0.302 | 0.102 | 394 | 412 | Ni0.471Fe0.129Co0.302Ce0.102 | Ni0.471 Fe0.129 Co0.302 Ce0.102
0.471 | 0.102 | 0.329 | 0.102 | 370 | 414 | Ni0.471Fe0.102Co0.329Ce0.102 | Ni0.471 Fe0.102 Co0.329 Ce0.102
0.471 | 0.071 | 0.369 | 0.102 | 400 | 424 | Ni0.471Fe0.071Co0.369Ce0.102 | Ni0.471 Fe0.071 Co0.369 Ce0.102
0.471 | 0.031 | 0.4 | 0.102 | 393 | 413 | Ni0.471Fe0.031Co0.4Ce0.102 | Ni0.471 Fe0.031 Co0.4 Ce0.102
0.471 | 0 | 0.431 | 0.102 | 390 | 412 | Ni0.471Fe0.0Co0.431Ce0.102 | Ni0.471 Co0.431 Ce0.102
0.431 | 0.471 | 0 | 0.102 | 393 | 406 | Ni0.431Fe0.471Co0.0Ce0.102 | Ni0.431 Fe0.471 Ce0.102
0.431 | 0.431 | 0.031 | 0.102 | 394 | 406 | Ni0.431Fe0.431Co0.031Ce0.102 | Ni0.431 Fe0.431 Co0.031 Ce0.102
0.431 | 0.4 | 0.071 | 0.102 | 392 | 404 | Ni0.431Fe0.4Co0.071Ce0.102 | Ni0.431 Fe0.4 Co0.071 Ce0.102
0.431 | 0.369 | 0.102 | 0.102 | 397 | 408 | Ni0.431Fe0.369Co0.102Ce0.102 | Ni0.431 Fe0.369 Co0.102 Ce0.102
0.431 | 0.329 | 0.129 | 0.102 | 396 | 409 | Ni0.431Fe0.329Co0.129Ce0.102 | Ni0.431 Fe0.329 Co0.129 Ce0.102
0.431 | 0.302 | 0.169 | 0.102 | 394 | 408 | Ni0.431Fe0.302Co0.169Ce0.102 | Ni0.431 Fe0.302 Co0.169 Ce0.102
0.431 | 0.271 | 0.2 | 0.102 | 393 | 406 | Ni0.431Fe0.271Co0.2Ce0.102 | Ni0.431 Fe0.271 Co0.2 Ce0.102
0.431 | 0.231 | 0.231 | 0.102 | 396 | 406 | Ni0.431Fe0.231Co0.231Ce0.102 | Ni0.431 Fe0.231 Co0.231 Ce0.102
0.431 | 0.2 | 0.271 | 0.102 | 392 | 406 | Ni0.431Fe0.2Co0.271Ce0.102 | Ni0.431 Fe0.2 Co0.271 Ce0.102
0.431 | 0.169 | 0.302 | 0.102 | 396 | 406 | Ni0.431Fe0.169Co0.302Ce0.102 | Ni0.431 Fe0.169 Co0.302 Ce0.102
0.431 | 0.129 | 0.329 | 0.102 | 389 | 411 | Ni0.431Fe0.129Co0.329Ce0.102 | Ni0.431 Fe0.129 Co0.329 Ce0.102
0.302 | 0.6 | 0 | 0.102 | 396 | 417 | Ni0.302Fe0.6Co0.0Ce0.102 | Ni0.302 Fe0.6 Ce0.102
0.329 | 0 | 0.569 | 0.102 | 388 | 406 | Ni0.329Fe0.0Co0.569Ce0.102 | Ni0.329 Co0.569 Ce0.102
0.329 | 0.031 | 0.529 | 0.102 | 390 | 412 | Ni0.329Fe0.031Co0.529Ce0.102 | Ni0.329 Fe0.031 Co0.529 Ce0.102
0.329 | 0.071 | 0.498 | 0.102 | 400 | 415 | Ni0.329Fe0.071Co0.498Ce0.102 | Ni0.329 Fe0.071 Co0.498 Ce0.102
0.329 | 0.102 | 0.471 | 0.102 | 403 | 420 | Ni0.329Fe0.102Co0.471Ce0.102 | Ni0.329 Fe0.102 Co0.471 Ce0.102
0.329 | 0.129 | 0.431 | 0.102 | 399 | 415 | Ni0.329Fe0.129Co0.431Ce0.102 | Ni0.329 Fe0.129 Co0.431 Ce0.102
0.329 | 0.169 | 0.4 | 0.102 | 405 | 417 | Ni0.329Fe0.169Co0.4Ce0.102 | Ni0.329 Fe0.169 Co0.4 Ce0.102
0.329 | 0.2 | 0.369 | 0.102 | 401 | 414 | Ni0.329Fe0.2Co0.369Ce0.102 | Ni0.329 Fe0.2 Co0.369 Ce0.102
0.329 | 0.231 | 0.329 | 0.102 | 401 | 411 | Ni0.329Fe0.231Co0.329Ce0.102 | Ni0.329 Fe0.231 Co0.329 Ce0.102
0.329 | 0.271 | 0.302 | 0.102 | 402 | 408 | Ni0.329Fe0.271Co0.302Ce0.102 | Ni0.329 Fe0.271 Co0.302 Ce0.102
0.329 | 0.302 | 0.271 | 0.102 | 398 | 406 | Ni0.329Fe0.302Co0.271Ce0.102 | Ni0.329 Fe0.302 Co0.271 Ce0.102
0.329 | 0.329 | 0.231 | 0.102 | 397 | 406 | Ni0.329Fe0.329Co0.231Ce0.102 | Ni0.329 Fe0.329 Co0.231 Ce0.102
0.329 | 0.369 | 0.2 | 0.102 | 400 | 405 | Ni0.329Fe0.369Co0.2Ce0.102 | Ni0.329 Fe0.369 Co0.2 Ce0.102
0.329 | 0.4 | 0.169 | 0.102 | 404 | 412 | Ni0.329Fe0.4Co0.169Ce0.102 | Ni0.329 Fe0.4 Co0.169 Ce0.102
0.329 | 0.431 | 0.129 | 0.102 | 403 | 409 | Ni0.329Fe0.431Co0.129Ce0.102 | Ni0.329 Fe0.431 Co0.129 Ce0.102
0.329 | 0.471 | 0.102 | 0.102 | 402 | 406 | Ni0.329Fe0.471Co0.102Ce0.102 | Ni0.329 Fe0.471 Co0.102 Ce0.102
0.329 | 0.498 | 0.071 | 0.102 | 404 | 407 | Ni0.329Fe0.498Co0.071Ce0.102 | Ni0.329 Fe0.498 Co0.071 Ce0.102
0.329 | 0.529 | 0.031 | 0.102 | 406 | 410 | Ni0.329Fe0.529Co0.031Ce0.102 | Ni0.329 Fe0.529 Co0.031 Ce0.102
0.329 | 0.569 | 0 | 0.102 | 397 | 409 | Ni0.329Fe0.569Co0.0Ce0.102 | Ni0.329 Fe0.569 Ce0.102
0.369 | 0 | 0.529 | 0.102 | 389 | 409 | Ni0.369Fe0.0Co0.529Ce0.102 | Ni0.369 Co0.529 Ce0.102
0.369 | 0.031 | 0.498 | 0.102 | 398 | 413 | Ni0.369Fe0.031Co0.498Ce0.102 | Ni0.369 Fe0.031 Co0.498 Ce0.102
0.369 | 0.102 | 0.431 | 0.102 | 395 | 410 | Ni0.369Fe0.102Co0.431Ce0.102 | Ni0.369 Fe0.102 Co0.431 Ce0.102
0.369 | 0.129 | 0.4 | 0.102 | 398 | 409 | Ni0.369Fe0.129Co0.4Ce0.102 | Ni0.369 Fe0.129 Co0.4 Ce0.102
0.369 | 0.169 | 0.369 | 0.102 | 398 | 410 | Ni0.369Fe0.169Co0.369Ce0.102 | Ni0.369 Fe0.169 Co0.369 Ce0.102
0.369 | 0.2 | 0.329 | 0.102 | 396 | 408 | Ni0.369Fe0.2Co0.329Ce0.102 | Ni0.369 Fe0.2 Co0.329 Ce0.102
0.369 | 0.231 | 0.302 | 0.102 | 395 | 408 | Ni0.369Fe0.231Co0.302Ce0.102 | Ni0.369 Fe0.231 Co0.302 Ce0.102
0.369 | 0.271 | 0.271 | 0.102 | 399 | 411 | Ni0.369Fe0.271Co0.271Ce0.102 | Ni0.369 Fe0.271 Co0.271 Ce0.102
0.369 | 0.302 | 0.231 | 0.102 | 396 | 404 | Ni0.369Fe0.302Co0.231Ce0.102 | Ni0.369 Fe0.302 Co0.231 Ce0.102
0.369 | 0.329 | 0.2 | 0.102 | 396 | 404 | Ni0.369Fe0.329Co0.2Ce0.102 | Ni0.369 Fe0.329 Co0.2 Ce0.102
0.369 | 0.369 | 0.169 | 0.102 | 400 | 407 | Ni0.369Fe0.369Co0.169Ce0.102 | Ni0.369 Fe0.369 Co0.169 Ce0.102
0.369 | 0.4 | 0.129 | 0.102 | 398 | 404 | Ni0.369Fe0.4Co0.129Ce0.102 | Ni0.369 Fe0.4 Co0.129 Ce0.102
0.369 | 0.431 | 0.102 | 0.102 | 397 | 403 | Ni0.369Fe0.431Co0.102Ce0.102 | Ni0.369 Fe0.431 Co0.102 Ce0.102
0.369 | 0.471 | 0.071 | 0.102 | 402 | 407 | Ni0.369Fe0.471Co0.071Ce0.102 | Ni0.369 Fe0.471 Co0.071 Ce0.102
0.369 | 0.498 | 0.031 | 0.102 | 406 | 412 | Ni0.369Fe0.498Co0.031Ce0.102 | Ni0.369 Fe0.498 Co0.031 Ce0.102
0.369 | 0.529 | 0 | 0.102 | 401 | 410 | Ni0.369Fe0.529Co0.0Ce0.102 | Ni0.369 Fe0.529 Ce0.102
0.4 | 0 | 0.498 | 0.102 | 392 | 411 | Ni0.4Fe0.0Co0.498Ce0.102 | Ni0.4 Co0.498 Ce0.102
0.4 | 0.031 | 0.471 | 0.102 | 397 | 410 | Ni0.4Fe0.031Co0.471Ce0.102 | Ni0.4 Fe0.031 Co0.471 Ce0.102
0.4 | 0.071 | 0.431 | 0.102 | 394 | 410 | Ni0.4Fe0.071Co0.431Ce0.102 | Ni0.4 Fe0.071 Co0.431 Ce0.102
0.4 | 0.102 | 0.4 | 0.102 | 393 | 409 | Ni0.4Fe0.102Co0.4Ce0.102 | Ni0.4 Fe0.102 Co0.4 Ce0.102
0.4 | 0.129 | 0.369 | 0.102 | 396 | 408 | Ni0.4Fe0.129Co0.369Ce0.102 | Ni0.4 Fe0.129 Co0.369 Ce0.102
0.4 | 0.169 | 0.329 | 0.102 | 401 | 415 | Ni0.4Fe0.169Co0.329Ce0.102 | Ni0.4 Fe0.169 Co0.329 Ce0.102
0.4 | 0.2 | 0.302 | 0.102 | 394 | 407 | Ni0.4Fe0.2Co0.302Ce0.102 | Ni0.4 Fe0.2 Co0.302 Ce0.102
0.4 | 0.231 | 0.271 | 0.102 | 393 | 404 | Ni0.4Fe0.231Co0.271Ce0.102 | Ni0.4 Fe0.231 Co0.271 Ce0.102
0.4 | 0.271 | 0.231 | 0.102 | 397 | 405 | Ni0.4Fe0.271Co0.231Ce0.102 | Ni0.4 Fe0.271 Co0.231 Ce0.102
0.4 | 0.302 | 0.2 | 0.102 | 394 | 401 | Ni0.4Fe0.302Co0.2Ce0.102 | Ni0.4 Fe0.302 Co0.2 Ce0.102
0.4 | 0.329 | 0.169 | 0.102 | 394 | 401 | Ni0.4Fe0.329Co0.169Ce0.102 | Ni0.4 Fe0.329 Co0.169 Ce0.102
0.4 | 0.369 | 0.129 | 0.102 | 396 | 400 | Ni0.4Fe0.369Co0.129Ce0.102 | Ni0.4 Fe0.369 Co0.129 Ce0.102
0.4 | 0.4 | 0.102 | 0.102 | 398 | 408 | Ni0.4Fe0.4Co0.102Ce0.102 | Ni0.4 Fe0.4 Co0.102 Ce0.102
0.4 | 0.431 | 0.071 | 0.102 | 390 | 403 | Ni0.4Fe0.431Co0.071Ce0.102 | Ni0.4 Fe0.431 Co0.071 Ce0.102
0.4 | 0.471 | 0.031 | 0.102 | 389 | 405 | Ni0.4Fe0.471Co0.031Ce0.102 | Ni0.4 Fe0.471 Co0.031 Ce0.102
0.4 | 0.498 | 0 | 0.102 | 396 | 407 | Ni0.4Fe0.498Co0.0Ce0.102 | Ni0.4 Fe0.498 Ce0.102
0.431 | 0 | 0.471 | 0.102 | 393 | 407 | Ni0.431Fe0.0Co0.471Ce0.102 | Ni0.431 Co0.471 Ce0.102
0.431 | 0.031 | 0.431 | 0.102 | 394 | 408 | Ni0.431Fe0.031Co0.431Ce0.102 | Ni0.431 Fe0.031 Co0.431 Ce0.102
0.431 | 0.071 | 0.4 | 0.102 | 399 | 409 | Ni0.431Fe0.071Co0.4Ce0.102 | Ni0.431 Fe0.071 Co0.4 Ce0.102
0.431 | 0.102 | 0.369 | 0.102 | 399 | 415 | Ni0.431Fe0.102Co0.369Ce0.102 | Ni0.431 Fe0.102 Co0.369 Ce0.102
0.302 | 0.569 | 0.031 | 0.102 | 412 | 422 | Ni0.302Fe0.569Co0.031Ce0.102 | Ni0.302 Fe0.569 Co0.031 Ce0.102
0.302 | 0.529 | 0.071 | 0.102 | 410 | 413 | Ni0.302Fe0.529Co0.071Ce0.102 | Ni0.302 Fe0.529 Co0.071 Ce0.102
0.302 | 0.498 | 0.102 | 0.102 | 395 | 404 | Ni0.302Fe0.498Co0.102Ce0.102 | Ni0.302 Fe0.498 Co0.102 Ce0.102
0.302 | 0.471 | 0.129 | 0.102 | 404 | 409 | Ni0.302Fe0.471Co0.129Ce0.102 | Ni0.302 Fe0.471 Co0.129 Ce0.102
0.302 | 0.431 | 0.169 | 0.102 | 397 | 406 | Ni0.302Fe0.431Co0.169Ce0.102 | Ni0.302 Fe0.431 Co0.169 Ce0.102
0.302 | 0.4 | 0.2 | 0.102 | 397 | 406 | Ni0.302Fe0.4Co0.2Ce0.102 | Ni0.302 Fe0.4 Co0.2 Ce0.102
0.302 | 0.369 | 0.231 | 0.102 | 403 | 413 | Ni0.302Fe0.369Co0.231Ce0.102 | Ni0.302 Fe0.369 Co0.231 Ce0.102
0.302 | 0.329 | 0.271 | 0.102 | 407 | 415 | Ni0.302Fe0.329Co0.271Ce0.102 | Ni0.302 Fe0.329 Co0.271 Ce0.102
0.302 | 0.302 | 0.302 | 0.102 | 401 | 410 | Ni0.302Fe0.302Co0.302Ce0.102 | Ni0.302 Fe0.302 Co0.302 Ce0.102
0.302 | 0.271 | 0.329 | 0.102 | 399 | 408 | Ni0.302Fe0.271Co0.329Ce0.102 | Ni0.302 Fe0.271 Co0.329 Ce0.102
0.302 | 0.231 | 0.369 | 0.102 | 398 | 411 | Ni0.302Fe0.231Co0.369Ce0.102 | Ni0.302 Fe0.231 Co0.369 Ce0.102
0.302 | 0.2 | 0.4 | 0.102 | 397 | 412 | Ni0.302Fe0.2Co0.4Ce0.102 | Ni0.302 Fe0.2 Co0.4 Ce0.102
0.302 | 0.169 | 0.431 | 0.102 | 390 | 415 | Ni0.302Fe0.169Co0.431Ce0.102 | Ni0.302 Fe0.169 Co0.431 Ce0.102
0.302 | 0.129 | 0.471 | 0.102 | 366 | 417 | Ni0.302Fe0.129Co0.471Ce0.102 | Ni0.302 Fe0.129 Co0.471 Ce0.102
0.302 | 0.102 | 0.498 | 0.102 | 353 | 422 | Ni0.302Fe0.102Co0.498Ce0.102 | Ni0.302 Fe0.102 Co0.498 Ce0.102
0.302 | 0.071 | 0.529 | 0.102 | 396 | 418 | Ni0.302Fe0.071Co0.529Ce0.102 | Ni0.302 Fe0.071 Co0.529 Ce0.102
0.302 | 0.031 | 0.569 | 0.102 | 396 | 418 | Ni0.302Fe0.031Co0.569Ce0.102 | Ni0.302 Fe0.031 Co0.569 Ce0.102
0.302 | 0 | 0.6 | 0.102 | 392 | 414 | Ni0.302Fe0.0Co0.6Ce0.102 | Ni0.302 Co0.6 Ce0.102
0.271 | 0.631 | 0 | 0.102 | 402 | 417 | Ni0.271Fe0.631Co0.0Ce0.102 | Ni0.271 Fe0.631 Ce0.102
0.271 | 0.6 | 0.031 | 0.102 | 406 | 418 | Ni0.271Fe0.6Co0.031Ce0.102 | Ni0.271 Fe0.6 Co0.031 Ce0.102
0.271 | 0.569 | 0.071 | 0.102 | 408 | 419 | Ni0.271Fe0.569Co0.071Ce0.102 | Ni0.271 Fe0.569 Co0.071 Ce0.102
0.271 | 0.529 | 0.102 | 0.102 | 408 | 418 | Ni0.271Fe0.529Co0.102Ce0.102 | Ni0.271 Fe0.529 Co0.102 Ce0.102
0.271 | 0.498 | 0.129 | 0.102 | 406 | 414 | Ni0.271Fe0.498Co0.129Ce0.102 | Ni0.271 Fe0.498 Co0.129 Ce0.102
0.271 | 0.471 | 0.169 | 0.102 | 401 | 412 | Ni0.271Fe0.471Co0.169Ce0.102 | Ni0.271 Fe0.471 Co0.169 Ce0.102
0.271 | 0.431 | 0.2 | 0.102 | 401 | 412 | Ni0.271Fe0.431Co0.2Ce0.102 | Ni0.271 Fe0.431 Co0.2 Ce0.102
0.271 | 0.4 | 0.231 | 0.102 | 404 | 414 | Ni0.271Fe0.4Co0.231Ce0.102 | Ni0.271 Fe0.4 Co0.231 Ce0.102
0.271 | 0.369 | 0.271 | 0.102 | 406 | 416 | Ni0.271Fe0.369Co0.271Ce0.102 | Ni0.271 Fe0.369 Co0.271 Ce0.102
0.271 | 0.329 | 0.302 | 0.102 | 402 | 415 | Ni0.271Fe0.329Co0.302Ce0.102 | Ni0.271 Fe0.329 Co0.302 Ce0.102
0.271 | 0.302 | 0.329 | 0.102 | 406 | 419 | Ni0.271Fe0.302Co0.329Ce0.102 | Ni0.271 Fe0.302 Co0.329 Ce0.102
0.271 | 0.271 | 0.369 | 0.102 | 402 | 412 | Ni0.271Fe0.271Co0.369Ce0.102 | Ni0.271 Fe0.271 Co0.369 Ce0.102
0.271 | 0.231 | 0.4 | 0.102 | 394 | 414 | Ni0.271Fe0.231Co0.4Ce0.102 | Ni0.271 Fe0.231 Co0.4 Ce0.102
0.271 | 0.2 | 0.431 | 0.102 | 405 | 421 | Ni0.271Fe0.2Co0.431Ce0.102 | Ni0.271 Fe0.2 Co0.431 Ce0.102
0.271 | 0.169 | 0.471 | 0.102 | 403 | 417 | Ni0.271Fe0.169Co0.471Ce0.102 | Ni0.271 Fe0.169 Co0.471 Ce0.102
0.271 | 0.129 | 0.498 | 0.102 | 396 | 415 | Ni0.271Fe0.129Co0.498Ce0.102 | Ni0.271 Fe0.129 Co0.498 Ce0.102
0.271 | 0.102 | 0.529 | 0.102 | 359 | 423 | Ni0.271Fe0.102Co0.529Ce0.102 | Ni0.271 Fe0.102 Co0.529 Ce0.102
0.271 | 0.071 | 0.569 | 0.102 | 364 | 424 | Ni0.271Fe0.071Co0.569Ce0.102 | Ni0.271 Fe0.071 Co0.569 Ce0.102
0.271 | 0.031 | 0.6 | 0.102 | 346 | 417 | Ni0.271Fe0.031Co0.6Ce0.102 | Ni0.271 Fe0.031 Co0.6 Ce0.102
0.271 | 0 | 0.631 | 0.102 | 387 | 413 | Ni0.271Fe0.0Co0.631Ce0.102 | Ni0.271 Co0.631 Ce0.102
0.231 | 0.671 | 0 | 0.102 | 408 | 419 | Ni0.231Fe0.671Co0.0Ce0.102 | Ni0.231 Fe0.671 Ce0.102
0.231 | 0.631 | 0.031 | 0.102 | 408 | 419 | Ni0.231Fe0.631Co0.031Ce0.102 | Ni0.231 Fe0.631 Co0.031 Ce0.102
0.231 | 0.6 | 0.071 | 0.102 | 405 | 416 | Ni0.231Fe0.6Co0.071Ce0.102 | Ni0.231 Fe0.6 Co0.071 Ce0.102
0.231 | 0.569 | 0.102 | 0.102 | 403 | 416 | Ni0.231Fe0.569Co0.102Ce0.102 | Ni0.231 Fe0.569 Co0.102 Ce0.102
0.231 | 0.529 | 0.129 | 0.102 | 408 | 418 | Ni0.231Fe0.529Co0.129Ce0.102 | Ni0.231 Fe0.529 Co0.129 Ce0.102
0.231 | 0.498 | 0.169 | 0.102 | 405 | 415 | Ni0.231Fe0.498Co0.169Ce0.102 | Ni0.231 Fe0.498 Co0.169 Ce0.102
0.231 | 0.471 | 0.2 | 0.102 | 399 | 410 | Ni0.231Fe0.471Co0.2Ce0.102 | Ni0.231 Fe0.471 Co0.2 Ce0.102
0.231 | 0.431 | 0.231 | 0.102 | 397 | 411 | Ni0.231Fe0.431Co0.231Ce0.102 | Ni0.231 Fe0.431 Co0.231 Ce0.102
0.231 | 0.4 | 0.271 | 0.102 | 405 | 416 | Ni0.231Fe0.4Co0.271Ce0.102 | Ni0.231 Fe0.4 Co0.271 Ce0.102
0.231 | 0.369 | 0.302 | 0.102 | 409 | 422 | Ni0.231Fe0.369Co0.302Ce0.102 | Ni0.231 Fe0.369 Co0.302 Ce0.102
0.231 | 0.329 | 0.329 | 0.102 | 414 | 427 | Ni0.231Fe0.329Co0.329Ce0.102 | Ni0.231 Fe0.329 Co0.329 Ce0.102
0.231 | 0.302 | 0.369 | 0.102 | 412 | 426 | Ni0.231Fe0.302Co0.369Ce0.102 | Ni0.231 Fe0.302 Co0.369 Ce0.102
0.231 | 0.271 | 0.4 | 0.102 | 408 | 422 | Ni0.231Fe0.271Co0.4Ce0.102 | Ni0.231 Fe0.271 Co0.4 Ce0.102
0.231 | 0.231 | 0.431 | 0.102 | 411 | 429 | Ni0.231Fe0.231Co0.431Ce0.102 | Ni0.231 Fe0.231 Co0.431 Ce0.102
0.231 | 0.2 | 0.471 | 0.102 | 408 | 428 | Ni0.231Fe0.2Co0.471Ce0.102 | Ni0.231 Fe0.2 Co0.471 Ce0.102
0.231 | 0.169 | 0.498 | 0.102 | 406 | 427 | Ni0.231Fe0.169Co0.498Ce0.102 | Ni0.231 Fe0.169 Co0.498 Ce0.102
0.231 | 0.129 | 0.529 | 0.102 | 394 | 416 | Ni0.231Fe0.129Co0.529Ce0.102 | Ni0.231 Fe0.129 Co0.529 Ce0.102
0.231 | 0.102 | 0.569 | 0.102 | 394 | 416 | Ni0.231Fe0.102Co0.569Ce0.102 | Ni0.231 Fe0.102 Co0.569 Ce0.102
0.129 | 0.529 | 0.231 | 0.102 | 410 | 423 | Ni0.129Fe0.529Co0.231Ce0.102 | Ni0.129 Fe0.529 Co0.231 Ce0.102
0.129 | 0.569 | 0.2 | 0.102 | 413 | 424 | Ni0.129Fe0.569Co0.2Ce0.102 | Ni0.129 Fe0.569 Co0.2 Ce0.102
0.129 | 0.6 | 0.169 | 0.102 | 410 | 421 | Ni0.129Fe0.6Co0.169Ce0.102 | Ni0.129 Fe0.6 Co0.169 Ce0.102
0.129 | 0.631 | 0.129 | 0.102 | 411 | 422 | Ni0.129Fe0.631Co0.129Ce0.102 | Ni0.129 Fe0.631 Co0.129 Ce0.102
0.129 | 0.671 | 0.102 | 0.102 | 413 | 423 | Ni0.129Fe0.671Co0.102Ce0.102 | Ni0.129 Fe0.671 Co0.102 Ce0.102
0.129 | 0.702 | 0.071 | 0.102 | 417 | 427 | Ni0.129Fe0.702Co0.071Ce0.102 | Ni0.129 Fe0.702 Co0.071 Ce0.102
0.129 | 0.729 | 0.031 | 0.102 | 415 | 427 | Ni0.129Fe0.729Co0.031Ce0.102 | Ni0.129 Fe0.729 Co0.031 Ce0.102
0.129 | 0.769 | 0 | 0.102 | 411 | 429 | Ni0.129Fe0.769Co0.0Ce0.102 | Ni0.129 Fe0.769 Ce0.102
0.169 | 0 | 0.729 | 0.102 | 387 | 412 | Ni0.169Fe0.0Co0.729Ce0.102 | Ni0.169 Co0.729 Ce0.102
0.169 | 0.031 | 0.702 | 0.102 | 387 | 411 | Ni0.169Fe0.031Co0.702Ce0.102 | Ni0.169 Fe0.031 Co0.702 Ce0.102
0.169 | 0.071 | 0.671 | 0.102 | 394 | 414 | Ni0.169Fe0.071Co0.671Ce0.102 | Ni0.169 Fe0.071 Co0.671 Ce0.102
0.169 | 0.102 | 0.631 | 0.102 | 396 | 414 | Ni0.169Fe0.102Co0.631Ce0.102 | Ni0.169 Fe0.102 Co0.631 Ce0.102
0.169 | 0.129 | 0.6 | 0.102 | 400 | 416 | Ni0.169Fe0.129Co0.6Ce0.102 | Ni0.169 Fe0.129 Co0.6 Ce0.102
0.169 | 0.169 | 0.569 | 0.102 | 407 | 423 | Ni0.169Fe0.169Co0.569Ce0.102 | Ni0.169 Fe0.169 Co0.569 Ce0.102
0.169 | 0.2 | 0.529 | 0.102 | 406 | 424 | Ni0.169Fe0.2Co0.529Ce0.102 | Ni0.169 Fe0.2 Co0.529 Ce0.102
0.169 | 0.231 | 0.498 | 0.102 | 401 | 418 | Ni0.169Fe0.231Co0.498Ce0.102 | Ni0.169 Fe0.231 Co0.498 Ce0.102
0.169 | 0.271 | 0.471 | 0.102 | 403 | 420 | Ni0.169Fe0.271Co0.471Ce0.102 | Ni0.169 Fe0.271 Co0.471 Ce0.102
0.169 | 0.302 | 0.431 | 0.102 | 409 | 422 | Ni0.169Fe0.302Co0.431Ce0.102 | Ni0.169 Fe0.302 Co0.431 Ce0.102
0.169 | 0.329 | 0.4 | 0.102 | 411 | 424 | Ni0.169Fe0.329Co0.4Ce0.102 | Ni0.169 Fe0.329 Co0.4 Ce0.102
0.169 | 0.369 | 0.369 | 0.102 | 412 | 425 | Ni0.169Fe0.369Co0.369Ce0.102 | Ni0.169 Fe0.369 Co0.369 Ce0.102
0.169 | 0.4 | 0.329 | 0.102 | 417 | 430 | Ni0.169Fe0.4Co0.329Ce0.102 | Ni0.169 Fe0.4 Co0.329 Ce0.102
0.169 | 0.431 | 0.302 | 0.102 | 416 | 425 | Ni0.169Fe0.431Co0.302Ce0.102 | Ni0.169 Fe0.431 Co0.302 Ce0.102
0.169 | 0.471 | 0.271 | 0.102 | 412 | 424 | Ni0.169Fe0.471Co0.271Ce0.102 | Ni0.169 Fe0.471 Co0.271 Ce0.102
0.169 | 0.498 | 0.231 | 0.102 | 411 | 420 | Ni0.169Fe0.498Co0.231Ce0.102 | Ni0.169 Fe0.498 Co0.231 Ce0.102
0.169 | 0.529 | 0.2 | 0.102 | 413 | 417 | Ni0.169Fe0.529Co0.2Ce0.102 | Ni0.169 Fe0.529 Co0.2 Ce0.102
0.169 | 0.569 | 0.169 | 0.102 | 413 | 419 | Ni0.169Fe0.569Co0.169Ce0.102 | Ni0.169 Fe0.569 Co0.169 Ce0.102
0.169 | 0.6 | 0.129 | 0.102 | 410 | 419 | Ni0.169Fe0.6Co0.129Ce0.102 | Ni0.169 Fe0.6 Co0.129 Ce0.102
0.169 | 0.631 | 0.102 | 0.102 | 413 | 423 | Ni0.169Fe0.631Co0.102Ce0.102 | Ni0.169 Fe0.631 Co0.102 Ce0.102
0.169 | 0.671 | 0.071 | 0.102 | 414 | 422 | Ni0.169Fe0.671Co0.071Ce0.102 | Ni0.169 Fe0.671 Co0.071 Ce0.102
0.169 | 0.702 | 0.031 | 0.102 | 410 | 421 | Ni0.169Fe0.702Co0.031Ce0.102 | Ni0.169 Fe0.702 Co0.031 Ce0.102
0.169 | 0.729 | 0 | 0.102 | 408 | 420 | Ni0.169Fe0.729Co0.0Ce0.102 | Ni0.169 Fe0.729 Ce0.102
0.2 | 0 | 0.702 | 0.102 | 390 | 412 | Ni0.2Fe0.0Co0.702Ce0.102 | Ni0.2 Co0.702 Ce0.102
0.2 | 0.031 | 0.671 | 0.102 | 391 | 413 | Ni0.2Fe0.031Co0.671Ce0.102 | Ni0.2 Fe0.031 Co0.671 Ce0.102
0.2 | 0.071 | 0.631 | 0.102 | 400 | 414 | Ni0.2Fe0.071Co0.631Ce0.102 | Ni0.2 Fe0.071 Co0.631 Ce0.102
0.2 | 0.102 | 0.6 | 0.102 | 406 | 424 | Ni0.2Fe0.102Co0.6Ce0.102 | Ni0.2 Fe0.102 Co0.6 Ce0.102
0.2 | 0.129 | 0.569 | 0.102 | 398 | 416 | Ni0.2Fe0.129Co0.569Ce0.102 | Ni0.2 Fe0.129 Co0.569 Ce0.102
0.2 | 0.169 | 0.529 | 0.102 | 403 | 418 | Ni0.2Fe0.169Co0.529Ce0.102 | Ni0.2 Fe0.169 Co0.529 Ce0.102
0.2 | 0.2 | 0.498 | 0.102 | 405 | 418 | Ni0.2Fe0.2Co0.498Ce0.102 | Ni0.2 Fe0.2 Co0.498 Ce0.102
0.2 | 0.231 | 0.471 | 0.102 | 404 | 417 | Ni0.2Fe0.231Co0.471Ce0.102 | Ni0.2 Fe0.231 Co0.471 Ce0.102
0.2 | 0.271 | 0.431 | 0.102 | 408 | 420 | Ni0.2Fe0.271Co0.431Ce0.102 | Ni0.2 Fe0.271 Co0.431 Ce0.102
0.2 | 0.302 | 0.4 | 0.102 | 400 | 416 | Ni0.2Fe0.302Co0.4Ce0.102 | Ni0.2 Fe0.302 Co0.4 Ce0.102
0.2 | 0.329 | 0.369 | 0.102 | 407 | 422 | Ni0.2Fe0.329Co0.369Ce0.102 | Ni0.2 Fe0.329 Co0.369 Ce0.102
0.2 | 0.369 | 0.329 | 0.102 | 409 | 420 | Ni0.2Fe0.369Co0.329Ce0.102 | Ni0.2 Fe0.369 Co0.329 Ce0.102
0.2 | 0.4 | 0.302 | 0.102 | 408 | 419 | Ni0.2Fe0.4Co0.302Ce0.102 | Ni0.2 Fe0.4 Co0.302 Ce0.102
0.2 | 0.431 | 0.271 | 0.102 | 402 | 415 | Ni0.2Fe0.431Co0.271Ce0.102 | Ni0.2 Fe0.431 Co0.271 Ce0.102
0.2 | 0.471 | 0.231 | 0.102 | 411 | 413 | Ni0.2Fe0.471Co0.231Ce0.102 | Ni0.2 Fe0.471 Co0.231 Ce0.102
0.2 | 0.498 | 0.2 | 0.102 | 405 | 414 | Ni0.2Fe0.498Co0.2Ce0.102 | Ni0.2 Fe0.498 Co0.2 Ce0.102
0.2 | 0.529 | 0.169 | 0.102 | 410 | 414 | Ni0.2Fe0.529Co0.169Ce0.102 | Ni0.2 Fe0.529 Co0.169 Ce0.102
0.2 | 0.569 | 0.129 | 0.102 | 417 | 420 | Ni0.2Fe0.569Co0.129Ce0.102 | Ni0.2 Fe0.569 Co0.129 Ce0.102
0.2 | 0.6 | 0.102 | 0.102 | 414 | 418 | Ni0.2Fe0.6Co0.102Ce0.102 | Ni0.2 Fe0.6 Co0.102 Ce0.102
0.2 | 0.631 | 0.071 | 0.102 | 411 | 418 | Ni0.2Fe0.631Co0.071Ce0.102 | Ni0.2 Fe0.631 Co0.071 Ce0.102
0.2 | 0.671 | 0.031 | 0.102 | 411 | 418 | Ni0.2Fe0.671Co0.031Ce0.102 | Ni0.2 Fe0.671 Co0.031 Ce0.102
0.2 | 0.702 | 0 | 0.102 | 405 | 417 | Ni0.2Fe0.702Co0.0Ce0.102 | Ni0.2 Fe0.702 Ce0.102
0.231 | 0 | 0.671 | 0.102 | 391 | 410 | Ni0.231Fe0.0Co0.671Ce0.102 | Ni0.231 Co0.671 Ce0.102
0.231 | 0.031 | 0.631 | 0.102 | 394 | 412 | Ni0.231Fe0.031Co0.631Ce0.102 | Ni0.231 Fe0.031 Co0.631 Ce0.102
0.231 | 0.071 | 0.6 | 0.102 | 404 | 423 | Ni0.231Fe0.071Co0.6Ce0.102 | Ni0.231 Fe0.071 Co0.6 Ce0.102
0.129 | 0.498 | 0.271 | 0.102 | 423 | 436 | Ni0.129Fe0.498Co0.271Ce0.102 | Ni0.129 Fe0.498 Co0.271 Ce0.102
0.129 | 0.471 | 0.302 | 0.102 | 412 | 424 | Ni0.129Fe0.471Co0.302Ce0.102 | Ni0.129 Fe0.471 Co0.302 Ce0.102
0.129 | 0.431 | 0.329 | 0.102 | 412 | 423 | Ni0.129Fe0.431Co0.329Ce0.102 | Ni0.129 Fe0.431 Co0.329 Ce0.102
0.129 | 0.4 | 0.369 | 0.102 | 419 | 431 | Ni0.129Fe0.4Co0.369Ce0.102 | Ni0.129 Fe0.4 Co0.369 Ce0.102
0.129 | 0.369 | 0.4 | 0.102 | 422 | 432 | Ni0.129Fe0.369Co0.4Ce0.102 | Ni0.129 Fe0.369 Co0.4 Ce0.102
0.129 | 0.329 | 0.431 | 0.102 | 420 | 431 | Ni0.129Fe0.329Co0.431Ce0.102 | Ni0.129 Fe0.329 Co0.431 Ce0.102
0.129 | 0.302 | 0.471 | 0.102 | 421 | 435 | Ni0.129Fe0.302Co0.471Ce0.102 | Ni0.129 Fe0.302 Co0.471 Ce0.102
0.129 | 0.271 | 0.498 | 0.102 | 418 | 434 | Ni0.129Fe0.271Co0.498Ce0.102 | Ni0.129 Fe0.271 Co0.498 Ce0.102
0.129 | 0.231 | 0.529 | 0.102 | 406 | 422 | Ni0.129Fe0.231Co0.529Ce0.102 | Ni0.129 Fe0.231 Co0.529 Ce0.102
0.129 | 0.2 | 0.569 | 0.102 | 406 | 427 | Ni0.129Fe0.2Co0.569Ce0.102 | Ni0.129 Fe0.2 Co0.569 Ce0.102
0.129 | 0.169 | 0.6 | 0.102 | 400 | 423 | Ni0.129Fe0.169Co0.6Ce0.102 | Ni0.129 Fe0.169 Co0.6 Ce0.102
0.129 | 0.129 | 0.631 | 0.102 | 402 | 424 | Ni0.129Fe0.129Co0.631Ce0.102 | Ni0.129 Fe0.129 Co0.631 Ce0.102
0.129 | 0.102 | 0.671 | 0.102 | 403 | 427 | Ni0.129Fe0.102Co0.671Ce0.102 | Ni0.129 Fe0.102 Co0.671 Ce0.102
0.129 | 0.071 | 0.702 | 0.102 | 368 | 423 | Ni0.129Fe0.071Co0.702Ce0.102 | Ni0.129 Fe0.071 Co0.702 Ce0.102
0.129 | 0.031 | 0.729 | 0.102 | 398 | 424 | Ni0.129Fe0.031Co0.729Ce0.102 | Ni0.129 Fe0.031 Co0.729 Ce0.102
0.129 | 0 | 0.769 | 0.102 | 313 | 415 | Ni0.129Fe0.0Co0.769Ce0.102 | Ni0.129 Co0.769 Ce0.102
0.102 | 0.8 | 0 | 0.102 | 412 | 429 | Ni0.102Fe0.8Co0.0Ce0.102 | Ni0.102 Fe0.8 Ce0.102
0.102 | 0.769 | 0.031 | 0.102 | 418 | 433 | Ni0.102Fe0.769Co0.031Ce0.102 | Ni0.102 Fe0.769 Co0.031 Ce0.102
0.102 | 0.729 | 0.071 | 0.102 | 419 | 433 | Ni0.102Fe0.729Co0.071Ce0.102 | Ni0.102 Fe0.729 Co0.071 Ce0.102
0.102 | 0.702 | 0.102 | 0.102 | 411 | 425 | Ni0.102Fe0.702Co0.102Ce0.102 | Ni0.102 Fe0.702 Co0.102 Ce0.102
0.102 | 0.671 | 0.129 | 0.102 | 413 | 427 | Ni0.102Fe0.671Co0.129Ce0.102 | Ni0.102 Fe0.671 Co0.129 Ce0.102
0.102 | 0.631 | 0.169 | 0.102 | 416 | 430 | Ni0.102Fe0.631Co0.169Ce0.102 | Ni0.102 Fe0.631 Co0.169 Ce0.102
0.102 | 0.6 | 0.2 | 0.102 | 410 | 426 | Ni0.102Fe0.6Co0.2Ce0.102 | Ni0.102 Fe0.6 Co0.2 Ce0.102
0.102 | 0.569 | 0.231 | 0.102 | 418 | 433 | Ni0.102Fe0.569Co0.231Ce0.102 | Ni0.102 Fe0.569 Co0.231 Ce0.102
0.102 | 0.529 | 0.271 | 0.102 | 412 | 432 | Ni0.102Fe0.529Co0.271Ce0.102 | Ni0.102 Fe0.529 Co0.271 Ce0.102
0.102 | 0.498 | 0.302 | 0.102 | 421 | 436 | Ni0.102Fe0.498Co0.302Ce0.102 | Ni0.102 Fe0.498 Co0.302 Ce0.102
0.102 | 0.471 | 0.329 | 0.102 | 422 | 434 | Ni0.102Fe0.471Co0.329Ce0.102 | Ni0.102 Fe0.471 Co0.329 Ce0.102
0.102 | 0.431 | 0.369 | 0.102 | 422 | 437 | Ni0.102Fe0.431Co0.369Ce0.102 | Ni0.102 Fe0.431 Co0.369 Ce0.102
0.102 | 0.4 | 0.4 | 0.102 | 409 | 438 | Ni0.102Fe0.4Co0.4Ce0.102 | Ni0.102 Fe0.4 Co0.4 Ce0.102
0.102 | 0.369 | 0.431 | 0.102 | 422 | 437 | Ni0.102Fe0.369Co0.431Ce0.102 | Ni0.102 Fe0.369 Co0.431 Ce0.102
0.102 | 0.329 | 0.471 | 0.102 | 417 | 435 | Ni0.102Fe0.329Co0.471Ce0.102 | Ni0.102 Fe0.329 Co0.471 Ce0.102
0.102 | 0.302 | 0.498 | 0.102 | 420 | 434 | Ni0.102Fe0.302Co0.498Ce0.102 | Ni0.102 Fe0.302 Co0.498 Ce0.102
0.102 | 0.271 | 0.529 | 0.102 | 418 | 434 | Ni0.102Fe0.271Co0.529Ce0.102 | Ni0.102 Fe0.271 Co0.529 Ce0.102
0.102 | 0.231 | 0.569 | 0.102 | 413 | 433 | Ni0.102Fe0.231Co0.569Ce0.102 | Ni0.102 Fe0.231 Co0.569 Ce0.102
0.102 | 0.2 | 0.6 | 0.102 | 410 | 432 | Ni0.102Fe0.2Co0.6Ce0.102 | Ni0.102 Fe0.2 Co0.6 Ce0.102
0.102 | 0.169 | 0.631 | 0.102 | 407 | 434 | Ni0.102Fe0.169Co0.631Ce0.102 | Ni0.102 Fe0.169 Co0.631 Ce0.102
0.102 | 0.129 | 0.671 | 0.102 | 401 | 427 | Ni0.102Fe0.129Co0.671Ce0.102 | Ni0.102 Fe0.129 Co0.671 Ce0.102
0.102 | 0.102 | 0.702 | 0.102 | 403 | 427 | Ni0.102Fe0.102Co0.702Ce0.102 | Ni0.102 Fe0.102 Co0.702 Ce0.102
0.102 | 0.071 | 0.729 | 0.102 | 399 | 427 | Ni0.102Fe0.071Co0.729Ce0.102 | Ni0.102 Fe0.071 Co0.729 Ce0.102
0.102 | 0.031 | 0.769 | 0.102 | 392 | 420 | Ni0.102Fe0.031Co0.769Ce0.102 | Ni0.102 Fe0.031 Co0.769 Ce0.102
0.102 | 0 | 0.8 | 0.102 | 389 | 418 | Ni0.102Fe0.0Co0.8Ce0.102 | Ni0.102 Co0.8 Ce0.102
0.071 | 0.831 | 0 | 0.102 | 415 | 434 | Ni0.071Fe0.831Co0.0Ce0.102 | Ni0.071 Fe0.831 Ce0.102
0.071 | 0.8 | 0.031 | 0.102 | 424 | 437 | Ni0.071Fe0.8Co0.031Ce0.102 | Ni0.071 Fe0.8 Co0.031 Ce0.102
0.071 | 0.769 | 0.071 | 0.102 | 416 | 430 | Ni0.071Fe0.769Co0.071Ce0.102 | Ni0.071 Fe0.769 Co0.071 Ce0.102
0.071 | 0.729 | 0.102 | 0.102 | 410 | 427 | Ni0.071Fe0.729Co0.102Ce0.102 | Ni0.071 Fe0.729 Co0.102 Ce0.102
0.071 | 0.702 | 0.129 | 0.102 | 414 | 427 | Ni0.071Fe0.702Co0.129Ce0.102 | Ni0.071 Fe0.702 Co0.129 Ce0.102
0.071 | 0.671 | 0.169 | 0.102 | 411 | 425 | Ni0.071Fe0.671Co0.169Ce0.102 | Ni0.071 Fe0.671 Co0.169 Ce0.102
0.071 | 0.631 | 0.2 | 0.102 | 411 | 427 | Ni0.071Fe0.631Co0.2Ce0.102 | Ni0.071 Fe0.631 Co0.2 Ce0.102
0.071 | 0.6 | 0.231 | 0.102 | 417 | 434 | Ni0.071Fe0.6Co0.231Ce0.102 | Ni0.071 Fe0.6 Co0.231 Ce0.102
0.071 | 0.569 | 0.271 | 0.102 | 420 | 438 | Ni0.071Fe0.569Co0.271Ce0.102 | Ni0.071 Fe0.569 Co0.271 Ce0.102
0.071 | 0.529 | 0.302 | 0.102 | 421 | 437 | Ni0.071Fe0.529Co0.302Ce0.102 | Ni0.071 Fe0.529 Co0.302 Ce0.102
0.071 | 0.498 | 0.329 | 0.102 | 417 | 434 | Ni0.071Fe0.498Co0.329Ce0.102 | Ni0.071 Fe0.498 Co0.329 Ce0.102
0.071 | 0.471 | 0.369 | 0.102 | 420 | 437 | Ni0.071Fe0.471Co0.369Ce0.102 | Ni0.071 Fe0.471 Co0.369 Ce0.102
0.071 | 0.431 | 0.4 | 0.102 | 417 | 435 | Ni0.071Fe0.431Co0.4Ce0.102 | Ni0.071 Fe0.431 Co0.4 Ce0.102
0.071 | 0.4 | 0.431 | 0.102 | 419 | 436 | Ni0.071Fe0.4Co0.431Ce0.102 | Ni0.071 Fe0.4 Co0.431 Ce0.102
0.071 | 0.369 | 0.471 | 0.102 | 421 | 435 | Ni0.071Fe0.369Co0.471Ce0.102 | Ni0.071 Fe0.369 Co0.471 Ce0.102
0 | 0.329 | 0.569 | 0.102 | 432 | 450 | Ni0.0Fe0.329Co0.569Ce0.102 | Fe0.329 Co0.569 Ce0.102
0 | 0.369 | 0.529 | 0.102 | 432 | 450 | Ni0.0Fe0.369Co0.529Ce0.102 | Fe0.369 Co0.529 Ce0.102
0 | 0.4 | 0.498 | 0.102 | 425 | 444 | Ni0.0Fe0.4Co0.498Ce0.102 | Fe0.4 Co0.498 Ce0.102
0 | 0.431 | 0.471 | 0.102 | 430 | 444 | Ni0.0Fe0.431Co0.471Ce0.102 | Fe0.431 Co0.471 Ce0.102
0 | 0.471 | 0.431 | 0.102 | 424 | 439 | Ni0.0Fe0.471Co0.431Ce0.102 | Fe0.471 Co0.431 Ce0.102
0 | 0.498 | 0.4 | 0.102 | 422 | 441 | Ni0.0Fe0.498Co0.4Ce0.102 | Fe0.498 Co0.4 Ce0.102
0 | 0.529 | 0.369 | 0.102 | 427 | 444 | Ni0.0Fe0.529Co0.369Ce0.102 | Fe0.529 Co0.369 Ce0.102
0 | 0.569 | 0.329 | 0.102 | 417 | 435 | Ni0.0Fe0.569Co0.329Ce0.102 | Fe0.569 Co0.329 Ce0.102
0 | 0.6 | 0.302 | 0.102 | 416 | 431 | Ni0.0Fe0.6Co0.302Ce0.102 | Fe0.6 Co0.302 Ce0.102
0 | 0.631 | 0.271 | 0.102 | 418 | 428 | Ni0.0Fe0.631Co0.271Ce0.102 | Fe0.631 Co0.271 Ce0.102
0 | 0.671 | 0.231 | 0.102 | 411 | 425 | Ni0.0Fe0.671Co0.231Ce0.102 | Fe0.671 Co0.231 Ce0.102
0 | 0.702 | 0.2 | 0.102 | 406 | 426 | Ni0.0Fe0.702Co0.2Ce0.102 | Fe0.702 Co0.2 Ce0.102
0 | 0.729 | 0.169 | 0.102 | 415 | 432 | Ni0.0Fe0.729Co0.169Ce0.102 | Fe0.729 Co0.169 Ce0.102
0 | 0.769 | 0.129 | 0.102 | 421 | 436 | Ni0.0Fe0.769Co0.129Ce0.102 | Fe0.769 Co0.129 Ce0.102
0 | 0.8 | 0.102 | 0.102 | 422 | 436 | Ni0.0Fe0.8Co0.102Ce0.102 | Fe0.8 Co0.102 Ce0.102
0 | 0.831 | 0.071 | 0.102 | 417 | 432 | Ni0.0Fe0.831Co0.071Ce0.102 | Fe0.831 Co0.071 Ce0.102
0 | 0.871 | 0.031 | 0.102 | 425 | 438 | Ni0.0Fe0.871Co0.031Ce0.102 | Fe0.871 Co0.031 Ce0.102
0 | 0.898 | 0 | 0.102 | 414 | 433 | Ni0.0Fe0.898Co0.0Ce0.102 | Fe0.898 Ce0.102
0.031 | 0 | 0.871 | 0.102 | 392 | 418 | Ni0.031Fe0.0Co0.871Ce0.102 | Ni0.031 Co0.871 Ce0.102
0.031 | 0.031 | 0.831 | 0.102 | 393 | 419 | Ni0.031Fe0.031Co0.831Ce0.102 | Ni0.031 Fe0.031 Co0.831 Ce0.102
0.031 | 0.071 | 0.8 | 0.102 | 404 | 431 | Ni0.031Fe0.071Co0.8Ce0.102 | Ni0.031 Fe0.071 Co0.8 Ce0.102
0.031 | 0.102 | 0.769 | 0.102 | 403 | 428 | Ni0.031Fe0.102Co0.769Ce0.102 | Ni0.031 Fe0.102 Co0.769 Ce0.102
0.031 | 0.129 | 0.729 | 0.102 | 413 | 434 | Ni0.031Fe0.129Co0.729Ce0.102 | Ni0.031 Fe0.129 Co0.729 Ce0.102
0.031 | 0.169 | 0.702 | 0.102 | 422 | 430 | Ni0.031Fe0.169Co0.702Ce0.102 | Ni0.031 Fe0.169 Co0.702 Ce0.102
0.031 | 0.2 | 0.671 | 0.102 | 422 | 437 | Ni0.031Fe0.2Co0.671Ce0.102 | Ni0.031 Fe0.2 Co0.671 Ce0.102
0.031 | 0.231 | 0.631 | 0.102 | 427 | 443 | Ni0.031Fe0.231Co0.631Ce0.102 | Ni0.031 Fe0.231 Co0.631 Ce0.102
0.031 | 0.271 | 0.6 | 0.102 | 432 | 438 | Ni0.031Fe0.271Co0.6Ce0.102 | Ni0.031 Fe0.271 Co0.6 Ce0.102
0.031 | 0.302 | 0.569 | 0.102 | 432 | 444 | Ni0.031Fe0.302Co0.569Ce0.102 | Ni0.031 Fe0.302 Co0.569 Ce0.102
0.031 | 0.329 | 0.529 | 0.102 | 429 | 444 | Ni0.031Fe0.329Co0.529Ce0.102 | Ni0.031 Fe0.329 Co0.529 Ce0.102
0.031 | 0.369 | 0.498 | 0.102 | 425 | 434 | Ni0.031Fe0.369Co0.498Ce0.102 | Ni0.031 Fe0.369 Co0.498 Ce0.102
0.031 | 0.4 | 0.471 | 0.102 | 421 | 434 | Ni0.031Fe0.4Co0.471Ce0.102 | Ni0.031 Fe0.4 Co0.471 Ce0.102
0.031 | 0.431 | 0.431 | 0.102 | 421 | 436 | Ni0.031Fe0.431Co0.431Ce0.102 | Ni0.031 Fe0.431 Co0.431 Ce0.102
0.031 | 0.471 | 0.4 | 0.102 | 426 | 439 | Ni0.031Fe0.471Co0.4Ce0.102 | Ni0.031 Fe0.471 Co0.4 Ce0.102
0.031 | 0.498 | 0.369 | 0.102 | 416 | 430 | Ni0.031Fe0.498Co0.369Ce0.102 | Ni0.031 Fe0.498 Co0.369 Ce0.102
0.031 | 0.529 | 0.329 | 0.102 | 423 | 436 | Ni0.031Fe0.529Co0.329Ce0.102 | Ni0.031 Fe0.529 Co0.329 Ce0.102
0.031 | 0.569 | 0.302 | 0.102 | 418 | 428 | Ni0.031Fe0.569Co0.302Ce0.102 | Ni0.031 Fe0.569 Co0.302 Ce0.102
0.031 | 0.6 | 0.271 | 0.102 | 408 | 425 | Ni0.031Fe0.6Co0.271Ce0.102 | Ni0.031 Fe0.6 Co0.271 Ce0.102
0.031 | 0.631 | 0.231 | 0.102 | 417 | 427 | Ni0.031Fe0.631Co0.231Ce0.102 | Ni0.031 Fe0.631 Co0.231 Ce0.102
0.031 | 0.671 | 0.2 | 0.102 | 409 | 424 | Ni0.031Fe0.671Co0.2Ce0.102 | Ni0.031 Fe0.671 Co0.2 Ce0.102
0.031 | 0.702 | 0.169 | 0.102 | 412 | 423 | Ni0.031Fe0.702Co0.169Ce0.102 | Ni0.031 Fe0.702 Co0.169 Ce0.102
0.031 | 0.729 | 0.129 | 0.102 | 408 | 422 | Ni0.031Fe0.729Co0.129Ce0.102 | Ni0.031 Fe0.729 Co0.129 Ce0.102
0.031 | 0.769 | 0.102 | 0.102 | 417 | 430 | Ni0.031Fe0.769Co0.102Ce0.102 | Ni0.031 Fe0.769 Co0.102 Ce0.102
0.031 | 0.8 | 0.071 | 0.102 | 420 | 429 | Ni0.031Fe0.8Co0.071Ce0.102 | Ni0.031 Fe0.8 Co0.071 Ce0.102
0.031 | 0.831 | 0.031 | 0.102 | 419 | 432 | Ni0.031Fe0.831Co0.031Ce0.102 | Ni0.031 Fe0.831 Co0.031 Ce0.102
0.031 | 0.871 | 0 | 0.102 | 408 | 427 | Ni0.031Fe0.871Co0.0Ce0.102 | Ni0.031 Fe0.871 Ce0.102
0.071 | 0 | 0.831 | 0.102 | 389 | 408 | Ni0.071Fe0.0Co0.831Ce0.102 | Ni0.071 Co0.831 Ce0.102
0.071 | 0.031 | 0.8 | 0.102 | 395 | 412 | Ni0.071Fe0.031Co0.8Ce0.102 | Ni0.071 Fe0.031 Co0.8 Ce0.102
0.071 | 0.071 | 0.769 | 0.102 | 396 | 416 | Ni0.071Fe0.071Co0.769Ce0.102 | Ni0.071 Fe0.071 Co0.769 Ce0.102
0.071 | 0.102 | 0.729 | 0.102 | 407 | 428 | Ni0.071Fe0.102Co0.729Ce0.102 | Ni0.071 Fe0.102 Co0.729 Ce0.102
0.071 | 0.129 | 0.702 | 0.102 | 412 | 431 | Ni0.071Fe0.129Co0.702Ce0.102 | Ni0.071 Fe0.129 Co0.702 Ce0.102
0.071 | 0.169 | 0.671 | 0.102 | 426 | 437 | Ni0.071Fe0.169Co0.671Ce0.102 | Ni0.071 Fe0.169 Co0.671 Ce0.102
0.071 | 0.2 | 0.631 | 0.102 | 426 | 438 | Ni0.071Fe0.2Co0.631Ce0.102 | Ni0.071 Fe0.2 Co0.631 Ce0.102
0.071 | 0.231 | 0.6 | 0.102 | 427 | 434 | Ni0.071Fe0.231Co0.6Ce0.102 | Ni0.071 Fe0.231 Co0.6 Ce0.102
0.071 | 0.271 | 0.569 | 0.102 | 422 | 431 | Ni0.071Fe0.271Co0.569Ce0.102 | Ni0.071 Fe0.271 Co0.569 Ce0.102
0.071 | 0.302 | 0.529 | 0.102 | 421 | 434 | Ni0.071Fe0.302Co0.529Ce0.102 | Ni0.071 Fe0.302 Co0.529 Ce0.102
0.071 | 0.329 | 0.498 | 0.102 | 432 | 442 | Ni0.071Fe0.329Co0.498Ce0.102 | Ni0.071 Fe0.329 Co0.498 Ce0.102
0 | 0.271 | 0.631 | 0.102 | 436 | 453 | Ni0.0Fe0.271Co0.631Ce0.102 | Fe0.271 Co0.631 Ce0.102
0 | 0.231 | 0.671 | 0.102 | 436 | 452 | Ni0.0Fe0.231Co0.671Ce0.102 | Fe0.231 Co0.671 Ce0.102
0 | 0.2 | 0.702 | 0.102 | 430 | 445 | Ni0.0Fe0.2Co0.702Ce0.102 | Fe0.2 Co0.702 Ce0.102
0 | 0.169 | 0.729 | 0.102 | 424 | 441 | Ni0.0Fe0.169Co0.729Ce0.102 | Fe0.169 Co0.729 Ce0.102
0 | 0.129 | 0.769 | 0.102 | 415 | 433 | Ni0.0Fe0.129Co0.769Ce0.102 | Fe0.129 Co0.769 Ce0.102
0 | 0.102 | 0.8 | 0.102 | 408 | 432 | Ni0.0Fe0.102Co0.8Ce0.102 | Fe0.102 Co0.8 Ce0.102
0 | 0.071 | 0.831 | 0.102 | 414 | 434 | Ni0.0Fe0.071Co0.831Ce0.102 | Fe0.071 Co0.831 Ce0.102
0 | 0.031 | 0.871 | 0.102 | 392 | 422 | Ni0.0Fe0.031Co0.871Ce0.102 | Fe0.031 Co0.871 Ce0.102
0 | 0 | 0.898 | 0.102 | 387 | 417 | Ni0.0Fe0.0Co0.898Ce0.102 | Co0.898 Ce0.102
0.871 | 0 | 0 | 0.129 | 307 | 424 | Ni0.871Fe0.0Co0.0Ce0.129 | Ni0.871 Ce0.129
0.831 | 0.031 | 0 | 0.129 | 403 | 433 | Ni0.831Fe0.031Co0.0Ce0.129 | Ni0.831 Fe0.031 Ce0.129
0.831 | 0 | 0.031 | 0.129 | 398 | 429 | Ni0.831Fe0.0Co0.031Ce0.129 | Ni0.831 Co0.031 Ce0.129
0.8 | 0.071 | 0 | 0.129 | 378 | 430 | Ni0.8Fe0.071Co0.0Ce0.129 | Ni0.8 Fe0.071 Ce0.129
0.8 | 0.031 | 0.031 | 0.129 | 405 | 438 | Ni0.8Fe0.031Co0.031Ce0.129 | Ni0.8 Fe0.031 Co0.031 Ce0.129
0.8 | 0 | 0.071 | 0.129 | 368 | 426 | Ni0.8Fe0.0Co0.071Ce0.129 | Ni0.8 Co0.071 Ce0.129
0.769 | 0.102 | 0 | 0.129 | 403 | 428 | Ni0.769Fe0.102Co0.0Ce0.129 | Ni0.769 Fe0.102 Ce0.129
0.769 | 0.071 | 0.031 | 0.129 | 350 | 423 | Ni0.769Fe0.071Co0.031Ce0.129 | Ni0.769 Fe0.071 Co0.031 Ce0.129
0.769 | 0.031 | 0.071 | 0.129 | 386 | 427 | Ni0.769Fe0.031Co0.071Ce0.129 | Ni0.769 Fe0.031 Co0.071 Ce0.129
0.769 | 0 | 0.102 | 0.129 | 386 | 426 | Ni0.769Fe0.0Co0.102Ce0.129 | Ni0.769 Co0.102 Ce0.129
0.729 | 0.129 | 0 | 0.129 | 405 | 428 | Ni0.729Fe0.129Co0.0Ce0.129 | Ni0.729 Fe0.129 Ce0.129
0.729 | 0.102 | 0.031 | 0.129 | 404 | 430 | Ni0.729Fe0.102Co0.031Ce0.129 | Ni0.729 Fe0.102 Co0.031 Ce0.129
0.729 | 0.071 | 0.071 | 0.129 | 385 | 424 | Ni0.729Fe0.071Co0.071Ce0.129 | Ni0.729 Fe0.071 Co0.071 Ce0.129
0.729 | 0.031 | 0.102 | 0.129 | 400 | 428 | Ni0.729Fe0.031Co0.102Ce0.129 | Ni0.729 Fe0.031 Co0.102 Ce0.129
0.729 | 0 | 0.129 | 0.129 | 400 | 431 | Ni0.729Fe0.0Co0.129Ce0.129 | Ni0.729 Co0.129 Ce0.129
0.702 | 0.169 | 0 | 0.129 | 400 | 420 | Ni0.702Fe0.169Co0.0Ce0.129 | Ni0.702 Fe0.169 Ce0.129
0.702 | 0.129 | 0.031 | 0.129 | 378 | 423 | Ni0.702Fe0.129Co0.031Ce0.129 | Ni0.702 Fe0.129 Co0.031 Ce0.129
0.702 | 0.102 | 0.071 | 0.129 | 393 | 418 | Ni0.702Fe0.102Co0.071Ce0.129 | Ni0.702 Fe0.102 Co0.071 Ce0.129
0.702 | 0.071 | 0.102 | 0.129 | 378 | 408 | Ni0.702Fe0.071Co0.102Ce0.129 | Ni0.702 Fe0.071 Co0.102 Ce0.129
0.702 | 0.031 | 0.129 | 0.129 | 383 | 408 | Ni0.702Fe0.031Co0.129Ce0.129 | Ni0.702 Fe0.031 Co0.129 Ce0.129
0.702 | 0 | 0.169 | 0.129 | 383 | 408 | Ni0.702Fe0.0Co0.169Ce0.129 | Ni0.702 Co0.169 Ce0.129
0.671 | 0.2 | 0 | 0.129 | 329 | 412 | Ni0.671Fe0.2Co0.0Ce0.129 | Ni0.671 Fe0.2 Ce0.129
0.671 | 0.169 | 0.031 | 0.129 | 372 | 412 | Ni0.671Fe0.169Co0.031Ce0.129 | Ni0.671 Fe0.169 Co0.031 Ce0.129
0.671 | 0.129 | 0.071 | 0.129 | 355 | 409 | Ni0.671Fe0.129Co0.071Ce0.129 | Ni0.671 Fe0.129 Co0.071 Ce0.129
0.671 | 0.102 | 0.102 | 0.129 | 387 | 418 | Ni0.671Fe0.102Co0.102Ce0.129 | Ni0.671 Fe0.102 Co0.102 Ce0.129
0.671 | 0.071 | 0.129 | 0.129 | 372 | 408 | Ni0.671Fe0.071Co0.129Ce0.129 | Ni0.671 Fe0.071 Co0.129 Ce0.129
0.671 | 0.031 | 0.169 | 0.129 | 378 | 408 | Ni0.671Fe0.031Co0.169Ce0.129 | Ni0.671 Fe0.031 Co0.169 Ce0.129
0.671 | 0 | 0.2 | 0.129 | 337 | 408 | Ni0.671Fe0.0Co0.2Ce0.129 | Ni0.671 Co0.2 Ce0.129
0.631 | 0.231 | 0 | 0.129 | 363 | 407 | Ni0.631Fe0.231Co0.0Ce0.129 | Ni0.631 Fe0.231 Ce0.129
0.631 | 0.2 | 0.031 | 0.129 | 363 | 405 | Ni0.631Fe0.2Co0.031Ce0.129 | Ni0.631 Fe0.2 Co0.031 Ce0.129
0.631 | 0.169 | 0.071 | 0.129 | 371 | 407 | Ni0.631Fe0.169Co0.071Ce0.129 | Ni0.631 Fe0.169 Co0.071 Ce0.129
0.631 | 0.129 | 0.102 | 0.129 | 396 | 418 | Ni0.631Fe0.129Co0.102Ce0.129 | Ni0.631 Fe0.129 Co0.102 Ce0.129
0.631 | 0.102 | 0.129 | 0.129 | 374 | 406 | Ni0.631Fe0.102Co0.129Ce0.129 | Ni0.631 Fe0.102 Co0.129 Ce0.129
0.631 | 0.071 | 0.169 | 0.129 | 375 | 405 | Ni0.631Fe0.071Co0.169Ce0.129 | Ni0.631 Fe0.071 Co0.169 Ce0.129
0.631 | 0.031 | 0.2 | 0.129 | 381 | 408 | Ni0.631Fe0.031Co0.2Ce0.129 | Ni0.631 Fe0.031 Co0.2 Ce0.129
0.631 | 0 | 0.231 | 0.129 | 375 | 406 | Ni0.631Fe0.0Co0.231Ce0.129 | Ni0.631 Co0.231 Ce0.129
0.6 | 0.271 | 0 | 0.129 | 375 | 407 | Ni0.6Fe0.271Co0.0Ce0.129 | Ni0.6 Fe0.271 Ce0.129
0.6 | 0.231 | 0.031 | 0.129 | 369 | 408 | Ni0.6Fe0.231Co0.031Ce0.129 | Ni0.6 Fe0.231 Co0.031 Ce0.129
0.6 | 0.2 | 0.071 | 0.129 | 353 | 413 | Ni0.6Fe0.2Co0.071Ce0.129 | Ni0.6 Fe0.2 Co0.071 Ce0.129
0.6 | 0.169 | 0.102 | 0.129 | 358 | 400 | Ni0.6Fe0.169Co0.102Ce0.129 | Ni0.6 Fe0.169 Co0.102 Ce0.129
0.6 | 0.129 | 0.129 | 0.129 | 371 | 395 | Ni0.6Fe0.129Co0.129Ce0.129 | Ni0.6 Fe0.129 Co0.129 Ce0.129
0.6 | 0.102 | 0.169 | 0.129 | 380 | 393 | Ni0.6Fe0.102Co0.169Ce0.129 | Ni0.6 Fe0.102 Co0.169 Ce0.129
0.6 | 0.071 | 0.2 | 0.129 | 370 | 390 | Ni0.6Fe0.071Co0.2Ce0.129 | Ni0.6 Fe0.071 Co0.2 Ce0.129
0.6 | 0.031 | 0.231 | 0.129 | 377 | 397 | Ni0.6Fe0.031Co0.231Ce0.129 | Ni0.6 Fe0.031 Co0.231 Ce0.129
0.6 | 0 | 0.271 | 0.129 | 375 | 403 | Ni0.6Fe0.0Co0.271Ce0.129 | Ni0.6 Co0.271 Ce0.129
0.569 | 0.302 | 0 | 0.129 | 385 | 411 | Ni0.569Fe0.302Co0.0Ce0.129 | Ni0.569 Fe0.302 Ce0.129
0.569 | 0.271 | 0.031 | 0.129 | 377 | 404 | Ni0.569Fe0.271Co0.031Ce0.129 | Ni0.569 Fe0.271 Co0.031 Ce0.129
0.569 | 0.231 | 0.071 | 0.129 | 373 | 402 | Ni0.569Fe0.231Co0.071Ce0.129 | Ni0.569 Fe0.231 Co0.071 Ce0.129
0.569 | 0.2 | 0.102 | 0.129 | 374 | 401 | Ni0.569Fe0.2Co0.102Ce0.129 | Ni0.569 Fe0.2 Co0.102 Ce0.129
0.569 | 0.169 | 0.129 | 0.129 | 375 | 401 | Ni0.569Fe0.169Co0.129Ce0.129 | Ni0.569 Fe0.169 Co0.129 Ce0.129
0.569 | 0.129 | 0.169 | 0.129 | 379 | 400 | Ni0.569Fe0.129Co0.169Ce0.129 | Ni0.569 Fe0.129 Co0.169 Ce0.129
0.569 | 0.102 | 0.2 | 0.129 | 357 | 407 | Ni0.569Fe0.102Co0.2Ce0.129 | Ni0.569 Fe0.102 Co0.2 Ce0.129
0.569 | 0.071 | 0.231 | 0.129 | 383 | 409 | Ni0.569Fe0.071Co0.231Ce0.129 | Ni0.569 Fe0.071 Co0.231 Ce0.129
0.569 | 0.031 | 0.271 | 0.129 | 371 | 400 | Ni0.569Fe0.031Co0.271Ce0.129 | Ni0.569 Fe0.031 Co0.271 Ce0.129
0.569 | 0 | 0.302 | 0.129 | 381 | 403 | Ni0.569Fe0.0Co0.302Ce0.129 | Ni0.569 Co0.302 Ce0.129
0.529 | 0.329 | 0 | 0.129 | 375 | 405 | Ni0.529Fe0.329Co0.0Ce0.129 | Ni0.529 Fe0.329 Ce0.129
0.529 | 0.302 | 0.031 | 0.129 | 375 | 404 | Ni0.529Fe0.302Co0.031Ce0.129 | Ni0.529 Fe0.302 Co0.031 Ce0.129
0.529 | 0.271 | 0.071 | 0.129 | 387 | 406 | Ni0.529Fe0.271Co0.071Ce0.129 | Ni0.529 Fe0.271 Co0.071 Ce0.129
0.529 | 0.231 | 0.102 | 0.129 | 383 | 404 | Ni0.529Fe0.231Co0.102Ce0.129 | Ni0.529 Fe0.231 Co0.102 Ce0.129
0.529 | 0.2 | 0.129 | 0.129 | 385 | 406 | Ni0.529Fe0.2Co0.129Ce0.129 | Ni0.529 Fe0.2 Co0.129 Ce0.129
0.529 | 0.169 | 0.169 | 0.129 | 386 | 404 | Ni0.529Fe0.169Co0.169Ce0.129 | Ni0.529 Fe0.169 Co0.169 Ce0.129
0.529 | 0.129 | 0.2 | 0.129 | 381 | 402 | Ni0.529Fe0.129Co0.2Ce0.129 | Ni0.529 Fe0.129 Co0.2 Ce0.129
0.529 | 0.102 | 0.231 | 0.129 | 381 | 402 | Ni0.529Fe0.102Co0.231Ce0.129 | Ni0.529 Fe0.102 Co0.231 Ce0.129
0.529 | 0.071 | 0.271 | 0.129 | 376 | 401 | Ni0.529Fe0.071Co0.271Ce0.129 | Ni0.529 Fe0.071 Co0.271 Ce0.129
0.529 | 0.031 | 0.302 | 0.129 | 378 | 405 | Ni0.529Fe0.031Co0.302Ce0.129 | Ni0.529 Fe0.031 Co0.302 Ce0.129
0.529 | 0 | 0.329 | 0.129 | 379 | 409 | Ni0.529Fe0.0Co0.329Ce0.129 | Ni0.529 Co0.329 Ce0.129
0.498 | 0.369 | 0 | 0.129 | 380 | 414 | Ni0.498Fe0.369Co0.0Ce0.129 | Ni0.498 Fe0.369 Ce0.129
0.498 | 0.329 | 0.031 | 0.129 | 372 | 405 | Ni0.498Fe0.329Co0.031Ce0.129 | Ni0.498 Fe0.329 Co0.031 Ce0.129
0.498 | 0.302 | 0.071 | 0.129 | 376 | 405 | Ni0.498Fe0.302Co0.071Ce0.129 | Ni0.498 Fe0.302 Co0.071 Ce0.129
0.498 | 0.271 | 0.102 | 0.129 | 379 | 402 | Ni0.498Fe0.271Co0.102Ce0.129 | Ni0.498 Fe0.271 Co0.102 Ce0.129
0.498 | 0.231 | 0.129 | 0.129 | 378 | 402 | Ni0.498Fe0.231Co0.129Ce0.129 | Ni0.498 Fe0.231 Co0.129 Ce0.129
0.498 | 0.2 | 0.169 | 0.129 | 376 | 397 | Ni0.498Fe0.2Co0.169Ce0.129 | Ni0.498 Fe0.2 Co0.169 Ce0.129
0.498 | 0.169 | 0.2 | 0.129 | 372 | 399 | Ni0.498Fe0.169Co0.2Ce0.129 | Ni0.498 Fe0.169 Co0.2 Ce0.129
0.369 | 0.231 | 0.271 | 0.129 | 382 | 401 | Ni0.369Fe0.231Co0.271Ce0.129 | Ni0.369 Fe0.231 Co0.271 Ce0.129
0.369 | 0.271 | 0.231 | 0.129 | 387 | 399 | Ni0.369Fe0.271Co0.231Ce0.129 | Ni0.369 Fe0.271 Co0.231 Ce0.129
0.369 | 0.302 | 0.2 | 0.129 | 388 | 399 | Ni0.369Fe0.302Co0.2Ce0.129 | Ni0.369 Fe0.302 Co0.2 Ce0.129
0.369 | 0.329 | 0.169 | 0.129 | 390 | 398 | Ni0.369Fe0.329Co0.169Ce0.129 | Ni0.369 Fe0.329 Co0.169 Ce0.129
0.369 | 0.369 | 0.129 | 0.129 | 389 | 397 | Ni0.369Fe0.369Co0.129Ce0.129 | Ni0.369 Fe0.369 Co0.129 Ce0.129
0.369 | 0.4 | 0.102 | 0.129 | 392 | 400 | Ni0.369Fe0.4Co0.102Ce0.129 | Ni0.369 Fe0.4 Co0.102 Ce0.129
0.369 | 0.431 | 0.071 | 0.129 | 396 | 404 | Ni0.369Fe0.431Co0.071Ce0.129 | Ni0.369 Fe0.431 Co0.071 Ce0.129
0.369 | 0.471 | 0.031 | 0.129 | 397 | 404 | Ni0.369Fe0.471Co0.031Ce0.129 | Ni0.369 Fe0.471 Co0.031 Ce0.129
0.369 | 0.498 | 0 | 0.129 | 397 | 404 | Ni0.369Fe0.498Co0.0Ce0.129 | Ni0.369 Fe0.498 Ce0.129
0.4 | 0 | 0.471 | 0.129 | 374 | 402 | Ni0.4Fe0.0Co0.471Ce0.129 | Ni0.4 Co0.471 Ce0.129
0.4 | 0.031 | 0.431 | 0.129 | 370 | 403 | Ni0.4Fe0.031Co0.431Ce0.129 | Ni0.4 Fe0.031 Co0.431 Ce0.129
0.4 | 0.071 | 0.4 | 0.129 | 362 | 400 | Ni0.4Fe0.071Co0.4Ce0.129 | Ni0.4 Fe0.071 Co0.4 Ce0.129
0.4 | 0.102 | 0.369 | 0.129 | 360 | 399 | Ni0.4Fe0.102Co0.369Ce0.129 | Ni0.4 Fe0.102 Co0.369 Ce0.129
0.4 | 0.129 | 0.329 | 0.129 | 377 | 402 | Ni0.4Fe0.129Co0.329Ce0.129 | Ni0.4 Fe0.129 Co0.329 Ce0.129
0.4 | 0.169 | 0.302 | 0.129 | 376 | 395 | Ni0.4Fe0.169Co0.302Ce0.129 | Ni0.4 Fe0.169 Co0.302 Ce0.129
0.4 | 0.2 | 0.271 | 0.129 | 380 | 396 | Ni0.4Fe0.2Co0.271Ce0.129 | Ni0.4 Fe0.2 Co0.271 Ce0.129
0.4 | 0.231 | 0.231 | 0.129 | 385 | 397 | Ni0.4Fe0.231Co0.231Ce0.129 | Ni0.4 Fe0.231 Co0.231 Ce0.129
0.4 | 0.271 | 0.2 | 0.129 | 386 | 398 | Ni0.4Fe0.271Co0.2Ce0.129 | Ni0.4 Fe0.271 Co0.2 Ce0.129
0.4 | 0.302 | 0.169 | 0.129 | 386 | 398 | Ni0.4Fe0.302Co0.169Ce0.129 | Ni0.4 Fe0.302 Co0.169 Ce0.129
0.4 | 0.329 | 0.129 | 0.129 | 387 | 397 | Ni0.4Fe0.329Co0.129Ce0.129 | Ni0.4 Fe0.329 Co0.129 Ce0.129
0.4 | 0.369 | 0.102 | 0.129 | 392 | 401 | Ni0.4Fe0.369Co0.102Ce0.129 | Ni0.4 Fe0.369 Co0.102 Ce0.129
0.4 | 0.4 | 0.071 | 0.129 | 394 | 401 | Ni0.4Fe0.4Co0.071Ce0.129 | Ni0.4 Fe0.4 Co0.071 Ce0.129
0.4 | 0.431 | 0.031 | 0.129 | 399 | 405 | Ni0.4Fe0.431Co0.031Ce0.129 | Ni0.4 Fe0.431 Co0.031 Ce0.129
0.4 | 0.471 | 0 | 0.129 | 391 | 402 | Ni0.4Fe0.471Co0.0Ce0.129 | Ni0.4 Fe0.471 Ce0.129
0.431 | 0 | 0.431 | 0.129 | 370 | 401 | Ni0.431Fe0.0Co0.431Ce0.129 | Ni0.431 Co0.431 Ce0.129
0.431 | 0.031 | 0.4 | 0.129 | 381 | 402 | Ni0.431Fe0.031Co0.4Ce0.129 | Ni0.431 Fe0.031 Co0.4 Ce0.129
0.431 | 0.071 | 0.369 | 0.129 | 383 | 406 | Ni0.431Fe0.071Co0.369Ce0.129 | Ni0.431 Fe0.071 Co0.369 Ce0.129
0.431 | 0.102 | 0.329 | 0.129 | 389 | 406 | Ni0.431Fe0.102Co0.329Ce0.129 | Ni0.431 Fe0.102 Co0.329 Ce0.129
0.431 | 0.129 | 0.302 | 0.129 | 373 | 398 | Ni0.431Fe0.129Co0.302Ce0.129 | Ni0.431 Fe0.129 Co0.302 Ce0.129
0.431 | 0.169 | 0.271 | 0.129 | 374 | 396 | Ni0.431Fe0.169Co0.271Ce0.129 | Ni0.431 Fe0.169 Co0.271 Ce0.129
0.431 | 0.2 | 0.231 | 0.129 | 387 | 400 | Ni0.431Fe0.2Co0.231Ce0.129 | Ni0.431 Fe0.2 Co0.231 Ce0.129
0.431 | 0.231 | 0.2 | 0.129 | 385 | 399 | Ni0.431Fe0.231Co0.2Ce0.129 | Ni0.431 Fe0.231 Co0.2 Ce0.129
0.431 | 0.271 | 0.169 | 0.129 | 386 | 396 | Ni0.431Fe0.271Co0.169Ce0.129 | Ni0.431 Fe0.271 Co0.169 Ce0.129
0.431 | 0.302 | 0.129 | 0.129 | 387 | 396 | Ni0.431Fe0.302Co0.129Ce0.129 | Ni0.431 Fe0.302 Co0.129 Ce0.129
0.431 | 0.329 | 0.102 | 0.129 | 393 | 403 | Ni0.431Fe0.329Co0.102Ce0.129 | Ni0.431 Fe0.329 Co0.102 Ce0.129
0.431 | 0.369 | 0.071 | 0.129 | 393 | 402 | Ni0.431Fe0.369Co0.071Ce0.129 | Ni0.431 Fe0.369 Co0.071 Ce0.129
0.431 | 0.4 | 0.031 | 0.129 | 396 | 405 | Ni0.431Fe0.4Co0.031Ce0.129 | Ni0.431 Fe0.4 Co0.031 Ce0.129
0.431 | 0.431 | 0 | 0.129 | 382 | 404 | Ni0.431Fe0.431Co0.0Ce0.129 | Ni0.431 Fe0.431 Ce0.129
0.471 | 0 | 0.4 | 0.129 | 380 | 406 | Ni0.471Fe0.0Co0.4Ce0.129 | Ni0.471 Co0.4 Ce0.129
0.471 | 0.031 | 0.369 | 0.129 | 383 | 405 | Ni0.471Fe0.031Co0.369Ce0.129 | Ni0.471 Fe0.031 Co0.369 Ce0.129
0.471 | 0.071 | 0.329 | 0.129 | 387 | 407 | Ni0.471Fe0.071Co0.329Ce0.129 | Ni0.471 Fe0.071 Co0.329 Ce0.129
0.471 | 0.102 | 0.302 | 0.129 | 389 | 410 | Ni0.471Fe0.102Co0.302Ce0.129 | Ni0.471 Fe0.102 Co0.302 Ce0.129
0.471 | 0.129 | 0.271 | 0.129 | 380 | 400 | Ni0.471Fe0.129Co0.271Ce0.129 | Ni0.471 Fe0.129 Co0.271 Ce0.129
0.471 | 0.169 | 0.231 | 0.129 | 383 | 400 | Ni0.471Fe0.169Co0.231Ce0.129 | Ni0.471 Fe0.169 Co0.231 Ce0.129
0.471 | 0.2 | 0.2 | 0.129 | 387 | 401 | Ni0.471Fe0.2Co0.2Ce0.129 | Ni0.471 Fe0.2 Co0.2 Ce0.129
0.471 | 0.231 | 0.169 | 0.129 | 387 | 400 | Ni0.471Fe0.231Co0.169Ce0.129 | Ni0.471 Fe0.231 Co0.169 Ce0.129
0.471 | 0.271 | 0.129 | 0.129 | 390 | 400 | Ni0.471Fe0.271Co0.129Ce0.129 | Ni0.471 Fe0.271 Co0.129 Ce0.129
0.471 | 0.302 | 0.102 | 0.129 | 390 | 400 | Ni0.471Fe0.302Co0.102Ce0.129 | Ni0.471 Fe0.302 Co0.102 Ce0.129
0.471 | 0.329 | 0.071 | 0.129 | 403 | 411 | Ni0.471Fe0.329Co0.071Ce0.129 | Ni0.471 Fe0.329 Co0.071 Ce0.129
0.471 | 0.369 | 0.031 | 0.129 | 395 | 404 | Ni0.471Fe0.369Co0.031Ce0.129 | Ni0.471 Fe0.369 Co0.031 Ce0.129
0.471 | 0.4 | 0 | 0.129 | 389 | 400 | Ni0.471Fe0.4Co0.0Ce0.129 | Ni0.471 Fe0.4 Ce0.129
0.498 | 0 | 0.369 | 0.129 | 375 | 406 | Ni0.498Fe0.0Co0.369Ce0.129 | Ni0.498 Co0.369 Ce0.129
0.498 | 0.031 | 0.329 | 0.129 | 392 | 413 | Ni0.498Fe0.031Co0.329Ce0.129 | Ni0.498 Fe0.031 Co0.329 Ce0.129
0.498 | 0.071 | 0.302 | 0.129 | 387 | 409 | Ni0.498Fe0.071Co0.302Ce0.129 | Ni0.498 Fe0.071 Co0.302 Ce0.129
0.498 | 0.102 | 0.271 | 0.129 | 380 | 402 | Ni0.498Fe0.102Co0.271Ce0.129 | Ni0.498 Fe0.102 Co0.271 Ce0.129
0.498 | 0.129 | 0.231 | 0.129 | 387 | 408 | Ni0.498Fe0.129Co0.231Ce0.129 | Ni0.498 Fe0.129 Co0.231 Ce0.129
0.369 | 0.2 | 0.302 | 0.129 | 396 | 414 | Ni0.369Fe0.2Co0.302Ce0.129 | Ni0.369 Fe0.2 Co0.302 Ce0.129
0.369 | 0.169 | 0.329 | 0.129 | 381 | 405 | Ni0.369Fe0.169Co0.329Ce0.129 | Ni0.369 Fe0.169 Co0.329 Ce0.129
0.369 | 0.129 | 0.369 | 0.129 | 394 | 412 | Ni0.369Fe0.129Co0.369Ce0.129 | Ni0.369 Fe0.129 Co0.369 Ce0.129
0.369 | 0.102 | 0.4 | 0.129 | 386 | 408 | Ni0.369Fe0.102Co0.4Ce0.129 | Ni0.369 Fe0.102 Co0.4 Ce0.129
0.369 | 0.071 | 0.431 | 0.129 | 376 | 405 | Ni0.369Fe0.071Co0.431Ce0.129 | Ni0.369 Fe0.071 Co0.431 Ce0.129
0.369 | 0.031 | 0.471 | 0.129 | 387 | 405 | Ni0.369Fe0.031Co0.471Ce0.129 | Ni0.369 Fe0.031 Co0.471 Ce0.129
0.369 | 0 | 0.498 | 0.129 | 380 | 403 | Ni0.369Fe0.0Co0.498Ce0.129 | Ni0.369 Co0.498 Ce0.129
0.329 | 0.529 | 0 | 0.129 | 411 | 421 | Ni0.329Fe0.529Co0.0Ce0.129 | Ni0.329 Fe0.529 Ce0.129
0.329 | 0.498 | 0.031 | 0.129 | 399 | 410 | Ni0.329Fe0.498Co0.031Ce0.129 | Ni0.329 Fe0.498 Co0.031 Ce0.129
0.329 | 0.471 | 0.071 | 0.129 | 401 | 408 | Ni0.329Fe0.471Co0.071Ce0.129 | Ni0.329 Fe0.471 Co0.071 Ce0.129
0.329 | 0.431 | 0.102 | 0.129 | 384 | 395 | Ni0.329Fe0.431Co0.102Ce0.129 | Ni0.329 Fe0.431 Co0.102 Ce0.129
0.329 | 0.4 | 0.129 | 0.129 | 389 | 400 | Ni0.329Fe0.4Co0.129Ce0.129 | Ni0.329 Fe0.4 Co0.129 Ce0.129
0.329 | 0.369 | 0.169 | 0.129 | 385 | 400 | Ni0.329Fe0.369Co0.169Ce0.129 | Ni0.329 Fe0.369 Co0.169 Ce0.129
0.329 | 0.329 | 0.2 | 0.129 | 385 | 402 | Ni0.329Fe0.329Co0.2Ce0.129 | Ni0.329 Fe0.329 Co0.2 Ce0.129
0.329 | 0.302 | 0.231 | 0.129 | 391 | 409 | Ni0.329Fe0.302Co0.231Ce0.129 | Ni0.329 Fe0.302 Co0.231 Ce0.129
0.329 | 0.271 | 0.271 | 0.129 | 375 | 401 | Ni0.329Fe0.271Co0.271Ce0.129 | Ni0.329 Fe0.271 Co0.271 Ce0.129
0.329 | 0.231 | 0.302 | 0.129 | 390 | 406 | Ni0.329Fe0.231Co0.302Ce0.129 | Ni0.329 Fe0.231 Co0.302 Ce0.129
0.329 | 0.2 | 0.329 | 0.129 | 388 | 406 | Ni0.329Fe0.2Co0.329Ce0.129 | Ni0.329 Fe0.2 Co0.329 Ce0.129
0.329 | 0.169 | 0.369 | 0.129 | 380 | 402 | Ni0.329Fe0.169Co0.369Ce0.129 | Ni0.329 Fe0.169 Co0.369 Ce0.129
0.329 | 0.129 | 0.4 | 0.129 | 373 | 398 | Ni0.329Fe0.129Co0.4Ce0.129 | Ni0.329 Fe0.129 Co0.4 Ce0.129
0.329 | 0.102 | 0.431 | 0.129 | 386 | 407 | Ni0.329Fe0.102Co0.431Ce0.129 | Ni0.329 Fe0.102 Co0.431 Ce0.129
0.329 | 0.071 | 0.471 | 0.129 | 388 | 411 | Ni0.329Fe0.071Co0.471Ce0.129 | Ni0.329 Fe0.071 Co0.471 Ce0.129
0.329 | 0.031 | 0.498 | 0.129 | 370 | 405 | Ni0.329Fe0.031Co0.498Ce0.129 | Ni0.329 Fe0.031 Co0.498 Ce0.129
0.329 | 0 | 0.529 | 0.129 | 359 | 402 | Ni0.329Fe0.0Co0.529Ce0.129 | Ni0.329 Co0.529 Ce0.129
0.302 | 0.569 | 0 | 0.129 | 380 | 402 | Ni0.302Fe0.569Co0.0Ce0.129 | Ni0.302 Fe0.569 Ce0.129
0.302 | 0.529 | 0.031 | 0.129 | 401 | 411 | Ni0.302Fe0.529Co0.031Ce0.129 | Ni0.302 Fe0.529 Co0.031 Ce0.129
0.302 | 0.498 | 0.071 | 0.129 | 397 | 406 | Ni0.302Fe0.498Co0.071Ce0.129 | Ni0.302 Fe0.498 Co0.071 Ce0.129
0.302 | 0.471 | 0.102 | 0.129 | 392 | 402 | Ni0.302Fe0.471Co0.102Ce0.129 | Ni0.302 Fe0.471 Co0.102 Ce0.129
0.302 | 0.431 | 0.129 | 0.129 | 391 | 403 | Ni0.302Fe0.431Co0.129Ce0.129 | Ni0.302 Fe0.431 Co0.129 Ce0.129
0.302 | 0.4 | 0.169 | 0.129 | 383 | 397 | Ni0.302Fe0.4Co0.169Ce0.129 | Ni0.302 Fe0.4 Co0.169 Ce0.129
0.302 | 0.369 | 0.2 | 0.129 | 380 | 397 | Ni0.302Fe0.369Co0.2Ce0.129 | Ni0.302 Fe0.369 Co0.2 Ce0.129
0.302 | 0.329 | 0.231 | 0.129 | 385 | 400 | Ni0.302Fe0.329Co0.231Ce0.129 | Ni0.302 Fe0.329 Co0.231 Ce0.129
0.302 | 0.302 | 0.271 | 0.129 | 382 | 398 | Ni0.302Fe0.302Co0.271Ce0.129 | Ni0.302 Fe0.302 Co0.271 Ce0.129
0.302 | 0.271 | 0.302 | 0.129 | 382 | 397 | Ni0.302Fe0.271Co0.302Ce0.129 | Ni0.302 Fe0.271 Co0.302 Ce0.129
0.302 | 0.231 | 0.329 | 0.129 | 385 | 400 | Ni0.302Fe0.231Co0.329Ce0.129 | Ni0.302 Fe0.231 Co0.329 Ce0.129
0.302 | 0.2 | 0.369 | 0.129 | 382 | 402 | Ni0.302Fe0.2Co0.369Ce0.129 | Ni0.302 Fe0.2 Co0.369 Ce0.129
0.302 | 0.169 | 0.4 | 0.129 | 372 | 396 | Ni0.302Fe0.169Co0.4Ce0.129 | Ni0.302 Fe0.169 Co0.4 Ce0.129
0.302 | 0.129 | 0.431 | 0.129 | 378 | 400 | Ni0.302Fe0.129Co0.431Ce0.129 | Ni0.302 Fe0.129 Co0.431 Ce0.129
0.302 | 0.102 | 0.471 | 0.129 | 383 | 403 | Ni0.302Fe0.102Co0.471Ce0.129 | Ni0.302 Fe0.102 Co0.471 Ce0.129
0.302 | 0.071 | 0.498 | 0.129 | 371 | 402 | Ni0.302Fe0.071Co0.498Ce0.129 | Ni0.302 Fe0.071 Co0.498 Ce0.129
0.302 | 0.031 | 0.529 | 0.129 | 375 | 396 | Ni0.302Fe0.031Co0.529Ce0.129 | Ni0.302 Fe0.031 Co0.529 Ce0.129
0.302 | 0 | 0.569 | 0.129 | 377 | 411 | Ni0.302Fe0.0Co0.569Ce0.129 | Ni0.302 Co0.569 Ce0.129
0.271 | 0.6 | 0 | 0.129 | 391 | 410 | Ni0.271Fe0.6Co0.0Ce0.129 | Ni0.271 Fe0.6 Ce0.129
0.271 | 0.569 | 0.031 | 0.129 | 388 | 405 | Ni0.271Fe0.569Co0.031Ce0.129 | Ni0.271 Fe0.569 Co0.031 Ce0.129
0.271 | 0.529 | 0.071 | 0.129 | 392 | 403 | Ni0.271Fe0.529Co0.071Ce0.129 | Ni0.271 Fe0.529 Co0.071 Ce0.129
0.271 | 0.498 | 0.102 | 0.129 | 384 | 400 | Ni0.271Fe0.498Co0.102Ce0.129 | Ni0.271 Fe0.498 Co0.102 Ce0.129
0.271 | 0.471 | 0.129 | 0.129 | 382 | 399 | Ni0.271Fe0.471Co0.129Ce0.129 | Ni0.271 Fe0.471 Co0.129 Ce0.129
0.271 | 0.431 | 0.169 | 0.129 | 390 | 400 | Ni0.271Fe0.431Co0.169Ce0.129 | Ni0.271 Fe0.431 Co0.169 Ce0.129
0.271 | 0.4 | 0.2 | 0.129 | 391 | 400 | Ni0.271Fe0.4Co0.2Ce0.129 | Ni0.271 Fe0.4 Co0.2 Ce0.129
0.271 | 0.369 | 0.231 | 0.129 | 387 | 400 | Ni0.271Fe0.369Co0.231Ce0.129 | Ni0.271 Fe0.369 Co0.231 Ce0.129
0.271 | 0.329 | 0.271 | 0.129 | 382 | 395 | Ni0.271Fe0.329Co0.271Ce0.129 | Ni0.271 Fe0.329 Co0.271 Ce0.129
0.271 | 0.302 | 0.302 | 0.129 | 385 | 399 | Ni0.271Fe0.302Co0.302Ce0.129 | Ni0.271 Fe0.302 Co0.302 Ce0.129
0.271 | 0.271 | 0.329 | 0.129 | 374 | 394 | Ni0.271Fe0.271Co0.329Ce0.129 | Ni0.271 Fe0.271 Co0.329 Ce0.129
0.271 | 0.231 | 0.369 | 0.129 | 370 | 393 | Ni0.271Fe0.231Co0.369Ce0.129 | Ni0.271 Fe0.231 Co0.369 Ce0.129
0.271 | 0.2 | 0.4 | 0.129 | 381 | 397 | Ni0.271Fe0.2Co0.4Ce0.129 | Ni0.271 Fe0.2 Co0.4 Ce0.129
0.271 | 0.169 | 0.431 | 0.129 | 377 | 400 | Ni0.271Fe0.169Co0.431Ce0.129 | Ni0.271 Fe0.169 Co0.431 Ce0.129
0.169 | 0.4 | 0.302 | 0.129 | 400 | 413 | Ni0.169Fe0.4Co0.302Ce0.129 | Ni0.169 Fe0.4 Co0.302 Ce0.129
0.169 | 0.431 | 0.271 | 0.129 | 401 | 411 | Ni0.169Fe0.431Co0.271Ce0.129 | Ni0.169 Fe0.431 Co0.271 Ce0.129
0.169 | 0.471 | 0.231 | 0.129 | 402 | 410 | Ni0.169Fe0.471Co0.231Ce0.129 | Ni0.169 Fe0.471 Co0.231 Ce0.129
0.169 | 0.498 | 0.2 | 0.129 | 401 | 410 | Ni0.169Fe0.498Co0.2Ce0.129 | Ni0.169 Fe0.498 Co0.2 Ce0.129
0.169 | 0.529 | 0.169 | 0.129 | 403 | 412 | Ni0.169Fe0.529Co0.169Ce0.129 | Ni0.169 Fe0.529 Co0.169 Ce0.129
0.169 | 0.569 | 0.129 | 0.129 | 405 | 414 | Ni0.169Fe0.569Co0.129Ce0.129 | Ni0.169 Fe0.569 Co0.129 Ce0.129
0.169 | 0.6 | 0.102 | 0.129 | 404 | 413 | Ni0.169Fe0.6Co0.102Ce0.129 | Ni0.169 Fe0.6 Co0.102 Ce0.129
0.169 | 0.631 | 0.071 | 0.129 | 406 | 415 | Ni0.169Fe0.631Co0.071Ce0.129 | Ni0.169 Fe0.631 Co0.071 Ce0.129
0.169 | 0.671 | 0.031 | 0.129 | 408 | 417 | Ni0.169Fe0.671Co0.031Ce0.129 | Ni0.169 Fe0.671 Co0.031 Ce0.129
0.169 | 0.702 | 0 | 0.129 | 406 | 415 | Ni0.169Fe0.702Co0.0Ce0.129 | Ni0.169 Fe0.702 Ce0.129
0.2 | 0 | 0.671 | 0.129 | 383 | 405 | Ni0.2Fe0.0Co0.671Ce0.129 | Ni0.2 Co0.671 Ce0.129
0.2 | 0.031 | 0.631 | 0.129 | 385 | 406 | Ni0.2Fe0.031Co0.631Ce0.129 | Ni0.2 Fe0.031 Co0.631 Ce0.129
0.2 | 0.071 | 0.6 | 0.129 | 390 | 410 | Ni0.2Fe0.071Co0.6Ce0.129 | Ni0.2 Fe0.071 Co0.6 Ce0.129
0.2 | 0.102 | 0.569 | 0.129 | 394 | 416 | Ni0.2Fe0.102Co0.569Ce0.129 | Ni0.2 Fe0.102 Co0.569 Ce0.129
0.2 | 0.129 | 0.529 | 0.129 | 395 | 414 | Ni0.2Fe0.129Co0.529Ce0.129 | Ni0.2 Fe0.129 Co0.529 Ce0.129
0.2 | 0.169 | 0.498 | 0.129 | 396 | 415 | Ni0.2Fe0.169Co0.498Ce0.129 | Ni0.2 Fe0.169 Co0.498 Ce0.129
0.2 | 0.2 | 0.471 | 0.129 | 397 | 415 | Ni0.2Fe0.2Co0.471Ce0.129 | Ni0.2 Fe0.2 Co0.471 Ce0.129
0.2 | 0.231 | 0.431 | 0.129 | 401 | 416 | Ni0.2Fe0.231Co0.431Ce0.129 | Ni0.2 Fe0.231 Co0.431 Ce0.129
0.2 | 0.271 | 0.4 | 0.129 | 403 | 413 | Ni0.2Fe0.271Co0.4Ce0.129 | Ni0.2 Fe0.271 Co0.4 Ce0.129
0.2 | 0.302 | 0.369 | 0.129 | 397 | 411 | Ni0.2Fe0.302Co0.369Ce0.129 | Ni0.2 Fe0.302 Co0.369 Ce0.129
0.2 | 0.329 | 0.329 | 0.129 | 399 | 415 | Ni0.2Fe0.329Co0.329Ce0.129 | Ni0.2 Fe0.329 Co0.329 Ce0.129
0.2 | 0.369 | 0.302 | 0.129 | 395 | 404 | Ni0.2Fe0.369Co0.302Ce0.129 | Ni0.2 Fe0.369 Co0.302 Ce0.129
0.2 | 0.4 | 0.271 | 0.129 | 395 | 402 | Ni0.2Fe0.4Co0.271Ce0.129 | Ni0.2 Fe0.4 Co0.271 Ce0.129
0.2 | 0.431 | 0.231 | 0.129 | 395 | 403 | Ni0.2Fe0.431Co0.231Ce0.129 | Ni0.2 Fe0.431 Co0.231 Ce0.129
0.2 | 0.471 | 0.2 | 0.129 | 402 | 411 | Ni0.2Fe0.471Co0.2Ce0.129 | Ni0.2 Fe0.471 Co0.2 Ce0.129
0.2 | 0.498 | 0.169 | 0.129 | 401 | 409 | Ni0.2Fe0.498Co0.169Ce0.129 | Ni0.2 Fe0.498 Co0.169 Ce0.129
0.2 | 0.529 | 0.129 | 0.129 | 400 | 408 | Ni0.2Fe0.529Co0.129Ce0.129 | Ni0.2 Fe0.529 Co0.129 Ce0.129
0.2 | 0.569 | 0.102 | 0.129 | 405 | 412 | Ni0.2Fe0.569Co0.102Ce0.129 | Ni0.2 Fe0.569 Co0.102 Ce0.129
0.2 | 0.6 | 0.071 | 0.129 | 406 | 413 | Ni0.2Fe0.6Co0.071Ce0.129 | Ni0.2 Fe0.6 Co0.071 Ce0.129
0.2 | 0.631 | 0.031 | 0.129 | 412 | 421 | Ni0.2Fe0.631Co0.031Ce0.129 | Ni0.2 Fe0.631 Co0.031 Ce0.129
0.2 | 0.671 | 0 | 0.129 | 402 | 416 | Ni0.2Fe0.671Co0.0Ce0.129 | Ni0.2 Fe0.671 Ce0.129
0.231 | 0 | 0.631 | 0.129 | 384 | 408 | Ni0.231Fe0.0Co0.631Ce0.129 | Ni0.231 Co0.631 Ce0.129
0.231 | 0.031 | 0.6 | 0.129 | 388 | 409 | Ni0.231Fe0.031Co0.6Ce0.129 | Ni0.231 Fe0.031 Co0.6 Ce0.129
0.231 | 0.071 | 0.569 | 0.129 | 391 | 412 | Ni0.231Fe0.071Co0.569Ce0.129 | Ni0.231 Fe0.071 Co0.569 Ce0.129
0.231 | 0.102 | 0.529 | 0.129 | 402 | 425 | Ni0.231Fe0.102Co0.529Ce0.129 | Ni0.231 Fe0.102 Co0.529 Ce0.129
0.231 | 0.129 | 0.498 | 0.129 | 391 | 410 | Ni0.231Fe0.129Co0.498Ce0.129 | Ni0.231 Fe0.129 Co0.498 Ce0.129
0.231 | 0.169 | 0.471 | 0.129 | 396 | 412 | Ni0.231Fe0.169Co0.471Ce0.129 | Ni0.231 Fe0.169 Co0.471 Ce0.129
0.231 | 0.2 | 0.431 | 0.129 | 397 | 414 | Ni0.231Fe0.2Co0.431Ce0.129 | Ni0.231 Fe0.2 Co0.431 Ce0.129
0.231 | 0.231 | 0.4 | 0.129 | 403 | 420 | Ni0.231Fe0.231Co0.4Ce0.129 | Ni0.231 Fe0.231 Co0.4 Ce0.129
0.231 | 0.271 | 0.369 | 0.129 | 399 | 410 | Ni0.231Fe0.271Co0.369Ce0.129 | Ni0.231 Fe0.271 Co0.369 Ce0.129
0.231 | 0.302 | 0.329 | 0.129 | 395 | 409 | Ni0.231Fe0.302Co0.329Ce0.129 | Ni0.231 Fe0.302 Co0.329 Ce0.129
0.231 | 0.329 | 0.302 | 0.129 | 404 | 415 | Ni0.231Fe0.329Co0.302Ce0.129 | Ni0.231 Fe0.329 Co0.302 Ce0.129
0.231 | 0.369 | 0.271 | 0.129 | 395 | 409 | Ni0.231Fe0.369Co0.271Ce0.129 | Ni0.231 Fe0.369 Co0.271 Ce0.129
0.231 | 0.4 | 0.231 | 0.129 | 394 | 406 | Ni0.231Fe0.4Co0.231Ce0.129 | Ni0.231 Fe0.4 Co0.231 Ce0.129
0.231 | 0.431 | 0.2 | 0.129 | 395 | 403 | Ni0.231Fe0.431Co0.2Ce0.129 | Ni0.231 Fe0.431 Co0.2 Ce0.129
0.231 | 0.471 | 0.169 | 0.129 | 402 | 404 | Ni0.231Fe0.471Co0.169Ce0.129 | Ni0.231 Fe0.471 Co0.169 Ce0.129
0.231 | 0.498 | 0.129 | 0.129 | 400 | 406 | Ni0.231Fe0.498Co0.129Ce0.129 | Ni0.231 Fe0.498 Co0.129 Ce0.129
0.231 | 0.529 | 0.102 | 0.129 | 401 | 408 | Ni0.231Fe0.529Co0.102Ce0.129 | Ni0.231 Fe0.529 Co0.102 Ce0.129
0.231 | 0.569 | 0.071 | 0.129 | 408 | 417 | Ni0.231Fe0.569Co0.071Ce0.129 | Ni0.231 Fe0.569 Co0.071 Ce0.129
0.231 | 0.6 | 0.031 | 0.129 | 405 | 414 | Ni0.231Fe0.6Co0.031Ce0.129 | Ni0.231 Fe0.6 Co0.031 Ce0.129
0.231 | 0.631 | 0 | 0.129 | 409 | 420 | Ni0.231Fe0.631Co0.0Ce0.129 | Ni0.231 Fe0.631 Ce0.129
0.271 | 0 | 0.6 | 0.129 | 386 | 412 | Ni0.271Fe0.0Co0.6Ce0.129 | Ni0.271 Co0.6 Ce0.129
0.271 | 0.031 | 0.569 | 0.129 | 390 | 411 | Ni0.271Fe0.031Co0.569Ce0.129 | Ni0.271 Fe0.031 Co0.569 Ce0.129
0.271 | 0.071 | 0.529 | 0.129 | 394 | 412 | Ni0.271Fe0.071Co0.529Ce0.129 | Ni0.271 Fe0.071 Co0.529 Ce0.129
0.271 | 0.102 | 0.498 | 0.129 | 393 | 410 | Ni0.271Fe0.102Co0.498Ce0.129 | Ni0.271 Fe0.102 Co0.498 Ce0.129
0.271 | 0.129 | 0.471 | 0.129 | 401 | 421 | Ni0.271Fe0.129Co0.471Ce0.129 | Ni0.271 Fe0.129 Co0.471 Ce0.129
0.169 | 0.369 | 0.329 | 0.129 | 405 | 422 | Ni0.169Fe0.369Co0.329Ce0.129 | Ni0.169 Fe0.369 Co0.329 Ce0.129
0.169 | 0.329 | 0.369 | 0.129 | 414 | 427 | Ni0.169Fe0.329Co0.369Ce0.129 | Ni0.169 Fe0.329 Co0.369 Ce0.129
0.169 | 0.302 | 0.4 | 0.129 | 398 | 414 | Ni0.169Fe0.302Co0.4Ce0.129 | Ni0.169 Fe0.302 Co0.4 Ce0.129
0.169 | 0.271 | 0.431 | 0.129 | 405 | 420 | Ni0.169Fe0.271Co0.431Ce0.129 | Ni0.169 Fe0.271 Co0.431 Ce0.129
0.169 | 0.231 | 0.471 | 0.129 | 409 | 427 | Ni0.169Fe0.231Co0.471Ce0.129 | Ni0.169 Fe0.231 Co0.471 Ce0.129
0.169 | 0.2 | 0.498 | 0.129 | 401 | 417 | Ni0.169Fe0.2Co0.498Ce0.129 | Ni0.169 Fe0.2 Co0.498 Ce0.129
0.169 | 0.169 | 0.529 | 0.129 | 398 | 416 | Ni0.169Fe0.169Co0.529Ce0.129 | Ni0.169 Fe0.169 Co0.529 Ce0.129
0.169 | 0.129 | 0.569 | 0.129 | 400 | 421 | Ni0.169Fe0.129Co0.569Ce0.129 | Ni0.169 Fe0.129 Co0.569 Ce0.129
0.169 | 0.102 | 0.6 | 0.129 | 392 | 412 | Ni0.169Fe0.102Co0.6Ce0.129 | Ni0.169 Fe0.102 Co0.6 Ce0.129
0.169 | 0.071 | 0.631 | 0.129 | 397 | 420 | Ni0.169Fe0.071Co0.631Ce0.129 | Ni0.169 Fe0.071 Co0.631 Ce0.129
0.169 | 0.031 | 0.671 | 0.129 | 387 | 407 | Ni0.169Fe0.031Co0.671Ce0.129 | Ni0.169 Fe0.031 Co0.671 Ce0.129
0.169 | 0 | 0.702 | 0.129 | 382 | 405 | Ni0.169Fe0.0Co0.702Ce0.129 | Ni0.169 Co0.702 Ce0.129
0.129 | 0.729 | 0 | 0.129 | 415 | 431 | Ni0.129Fe0.729Co0.0Ce0.129 | Ni0.129 Fe0.729 Ce0.129
0.129 | 0.702 | 0.031 | 0.129 | 414 | 423 | Ni0.129Fe0.702Co0.031Ce0.129 | Ni0.129 Fe0.702 Co0.031 Ce0.129
0.129 | 0.671 | 0.071 | 0.129 | 408 | 424 | Ni0.129Fe0.671Co0.071Ce0.129 | Ni0.129 Fe0.671 Co0.071 Ce0.129
0.129 | 0.631 | 0.102 | 0.129 | 407 | 418 | Ni0.129Fe0.631Co0.102Ce0.129 | Ni0.129 Fe0.631 Co0.102 Ce0.129
0.129 | 0.6 | 0.129 | 0.129 | 404 | 416 | Ni0.129Fe0.6Co0.129Ce0.129 | Ni0.129 Fe0.6 Co0.129 Ce0.129
0.129 | 0.569 | 0.169 | 0.129 | 404 | 415 | Ni0.129Fe0.569Co0.169Ce0.129 | Ni0.129 Fe0.569 Co0.169 Ce0.129
0.129 | 0.529 | 0.2 | 0.129 | 402 | 414 | Ni0.129Fe0.529Co0.2Ce0.129 | Ni0.129 Fe0.529 Co0.2 Ce0.129
0.129 | 0.498 | 0.231 | 0.129 | 401 | 412 | Ni0.129Fe0.498Co0.231Ce0.129 | Ni0.129 Fe0.498 Co0.231 Ce0.129
0.129 | 0.471 | 0.271 | 0.129 | 409 | 422 | Ni0.129Fe0.471Co0.271Ce0.129 | Ni0.129 Fe0.471 Co0.271 Ce0.129
0.129 | 0.431 | 0.302 | 0.129 | 417 | 425 | Ni0.129Fe0.431Co0.302Ce0.129 | Ni0.129 Fe0.431 Co0.302 Ce0.129
0.129 | 0.4 | 0.329 | 0.129 | 402 | 415 | Ni0.129Fe0.4Co0.329Ce0.129 | Ni0.129 Fe0.4 Co0.329 Ce0.129
0.129 | 0.369 | 0.369 | 0.129 | 402 | 416 | Ni0.129Fe0.369Co0.369Ce0.129 | Ni0.129 Fe0.369 Co0.369 Ce0.129
0.129 | 0.329 | 0.4 | 0.129 | 399 | 417 | Ni0.129Fe0.329Co0.4Ce0.129 | Ni0.129 Fe0.329 Co0.4 Ce0.129
0.129 | 0.302 | 0.431 | 0.129 | 401 | 419 | Ni0.129Fe0.302Co0.431Ce0.129 | Ni0.129 Fe0.302 Co0.431 Ce0.129
0.129 | 0.271 | 0.471 | 0.129 | 401 | 418 | Ni0.129Fe0.271Co0.471Ce0.129 | Ni0.129 Fe0.271 Co0.471 Ce0.129
0.129 | 0.231 | 0.498 | 0.129 | 370 | 419 | Ni0.129Fe0.231Co0.498Ce0.129 | Ni0.129 Fe0.231 Co0.498 Ce0.129
0.129 | 0.2 | 0.529 | 0.129 | 404 | 425 | Ni0.129Fe0.2Co0.529Ce0.129 | Ni0.129 Fe0.2 Co0.529 Ce0.129
0.129 | 0.169 | 0.569 | 0.129 | 401 | 418 | Ni0.129Fe0.169Co0.569Ce0.129 | Ni0.129 Fe0.169 Co0.569 Ce0.129
0.129 | 0.129 | 0.6 | 0.129 | 395 | 416 | Ni0.129Fe0.129Co0.6Ce0.129 | Ni0.129 Fe0.129 Co0.6 Ce0.129
0.129 | 0.102 | 0.631 | 0.129 | 392 | 413 | Ni0.129Fe0.102Co0.631Ce0.129 | Ni0.129 Fe0.102 Co0.631 Ce0.129
0.129 | 0.071 | 0.671 | 0.129 | 399 | 423 | Ni0.129Fe0.071Co0.671Ce0.129 | Ni0.129 Fe0.071 Co0.671 Ce0.129
0.129 | 0.031 | 0.702 | 0.129 | 386 | 408 | Ni0.129Fe0.031Co0.702Ce0.129 | Ni0.129 Fe0.031 Co0.702 Ce0.129
0.129 | 0 | 0.729 | 0.129 | 385 | 409 | Ni0.129Fe0.0Co0.729Ce0.129 | Ni0.129 Co0.729 Ce0.129
0.102 | 0.769 | 0 | 0.129 | 415 | 428 | Ni0.102Fe0.769Co0.0Ce0.129 | Ni0.102 Fe0.769 Ce0.129
0.102 | 0.729 | 0.031 | 0.129 | 410 | 424 | Ni0.102Fe0.729Co0.031Ce0.129 | Ni0.102 Fe0.729 Co0.031 Ce0.129
0.102 | 0.702 | 0.071 | 0.129 | 407 | 421 | Ni0.102Fe0.702Co0.071Ce0.129 | Ni0.102 Fe0.702 Co0.071 Ce0.129
0.102 | 0.671 | 0.102 | 0.129 | 415 | 427 | Ni0.102Fe0.671Co0.102Ce0.129 | Ni0.102 Fe0.671 Co0.102 Ce0.129
0.102 | 0.631 | 0.129 | 0.129 | 409 | 423 | Ni0.102Fe0.631Co0.129Ce0.129 | Ni0.102 Fe0.631 Co0.129 Ce0.129
0.102 | 0.6 | 0.169 | 0.129 | 406 | 419 | Ni0.102Fe0.6Co0.169Ce0.129 | Ni0.102 Fe0.6 Co0.169 Ce0.129
0.102 | 0.569 | 0.2 | 0.129 | 402 | 416 | Ni0.102Fe0.569Co0.2Ce0.129 | Ni0.102 Fe0.569 Co0.2 Ce0.129
0.102 | 0.529 | 0.231 | 0.129 | 401 | 416 | Ni0.102Fe0.529Co0.231Ce0.129 | Ni0.102 Fe0.529 Co0.231 Ce0.129
0.102 | 0.498 | 0.271 | 0.129 | 401 | 414 | Ni0.102Fe0.498Co0.271Ce0.129 | Ni0.102 Fe0.498 Co0.271 Ce0.129
0.102 | 0.471 | 0.302 | 0.129 | 403 | 416 | Ni0.102Fe0.471Co0.302Ce0.129 | Ni0.102 Fe0.471 Co0.302 Ce0.129
0.102 | 0.431 | 0.329 | 0.129 | 398 | 414 | Ni0.102Fe0.431Co0.329Ce0.129 | Ni0.102 Fe0.431 Co0.329 Ce0.129
0.102 | 0.4 | 0.369 | 0.129 | 407 | 417 | Ni0.102Fe0.4Co0.369Ce0.129 | Ni0.102 Fe0.4 Co0.369 Ce0.129
0.102 | 0.369 | 0.4 | 0.129 | 407 | 421 | Ni0.102Fe0.369Co0.4Ce0.129 | Ni0.102 Fe0.369 Co0.4 Ce0.129
0.102 | 0.329 | 0.431 | 0.129 | 407 | 423 | Ni0.102Fe0.329Co0.431Ce0.129 | Ni0.102 Fe0.329 Co0.431 Ce0.129
0.102 | 0.302 | 0.471 | 0.129 | 406 | 419 | Ni0.102Fe0.302Co0.471Ce0.129 | Ni0.102 Fe0.302 Co0.471 Ce0.129
0.102 | 0.271 | 0.498 | 0.129 | 413 | 429 | Ni0.102Fe0.271Co0.498Ce0.129 | Ni0.102 Fe0.271 Co0.498 Ce0.129
0.102 | 0.231 | 0.529 | 0.129 | 404 | 419 | Ni0.102Fe0.231Co0.529Ce0.129 | Ni0.102 Fe0.231 Co0.529 Ce0.129
0.102 | 0.2 | 0.569 | 0.129 | 398 | 415 | Ni0.102Fe0.2Co0.569Ce0.129 | Ni0.102 Fe0.2 Co0.569 Ce0.129
0.102 | 0.169 | 0.6 | 0.129 | 403 | 420 | Ni0.102Fe0.169Co0.6Ce0.129 | Ni0.102 Fe0.169 Co0.6 Ce0.129
0.102 | 0.129 | 0.631 | 0.129 | 401 | 421 | Ni0.102Fe0.129Co0.631Ce0.129 | Ni0.102 Fe0.129 Co0.631 Ce0.129
0.102 | 0.102 | 0.671 | 0.129 | 394 | 418 | Ni0.102Fe0.102Co0.671Ce0.129 | Ni0.102 Fe0.102 Co0.671 Ce0.129
0 | 0.831 | 0.031 | 0.129 | 425 | 441 | Ni0.0Fe0.831Co0.031Ce0.129 | Fe0.831 Co0.031 Ce0.129
0 | 0.871 | 0 | 0.129 | 420 | 428 | Ni0.0Fe0.871Co0.0Ce0.129 | Fe0.871 Ce0.129
0.031 | 0 | 0.831 | 0.129 | 412 | 411 | Ni0.031Fe0.0Co0.831Ce0.129 | Ni0.031 Co0.831 Ce0.129
0.031 | 0.071 | 0.769 | 0.129 | 386 | 414 | Ni0.031Fe0.071Co0.769Ce0.129 | Ni0.031 Fe0.071 Co0.769 Ce0.129
0.031 | 0.102 | 0.729 | 0.129 | 409 | 417 | Ni0.031Fe0.102Co0.729Ce0.129 | Ni0.031 Fe0.102 Co0.729 Ce0.129
0.031 | 0.169 | 0.671 | 0.129 | 377 | 434 | Ni0.031Fe0.169Co0.671Ce0.129 | Ni0.031 Fe0.169 Co0.671 Ce0.129
0.031 | 0.2 | 0.631 | 0.129 | 435 | 433 | Ni0.031Fe0.2Co0.631Ce0.129 | Ni0.031 Fe0.2 Co0.631 Ce0.129
0.031 | 0.231 | 0.6 | 0.129 | 418 | 428 | Ni0.031Fe0.231Co0.6Ce0.129 | Ni0.031 Fe0.231 Co0.6 Ce0.129
0.031 | 0.271 | 0.569 | 0.129 | 420 | 428 | Ni0.031Fe0.271Co0.569Ce0.129 | Ni0.031 Fe0.271 Co0.569 Ce0.129
0.031 | 0.302 | 0.529 | 0.129 | 350 | 428 | Ni0.031Fe0.302Co0.529Ce0.129 | Ni0.031 Fe0.302 Co0.529 Ce0.129
0.031 | 0.329 | 0.498 | 0.129 | 386 | 432 | Ni0.031Fe0.329Co0.498Ce0.129 | Ni0.031 Fe0.329 Co0.498 Ce0.129
0.031 | 0.369 | 0.471 | 0.129 | 431 | 447 | Ni0.031Fe0.369Co0.471Ce0.129 | Ni0.031 Fe0.369 Co0.471 Ce0.129
0.031 | 0.4 | 0.431 | 0.129 | 385 | 430 | Ni0.031Fe0.4Co0.431Ce0.129 | Ni0.031 Fe0.4 Co0.431 Ce0.129
0.031 | 0.431 | 0.4 | 0.129 | 389 | 427 | Ni0.031Fe0.431Co0.4Ce0.129 | Ni0.031 Fe0.431 Co0.4 Ce0.129
0.031 | 0.471 | 0.369 | 0.129 | 398 | 422 | Ni0.031Fe0.471Co0.369Ce0.129 | Ni0.031 Fe0.471 Co0.369 Ce0.129
0.031 | 0.498 | 0.329 | 0.129 | 392 | 427 | Ni0.031Fe0.498Co0.329Ce0.129 | Ni0.031 Fe0.498 Co0.329 Ce0.129
0.031 | 0.529 | 0.302 | 0.129 | 431 | 428 | Ni0.031Fe0.529Co0.302Ce0.129 | Ni0.031 Fe0.529 Co0.302 Ce0.129
0.031 | 0.569 | 0.271 | 0.129 | 415 | 426 | Ni0.031Fe0.569Co0.271Ce0.129 | Ni0.031 Fe0.569 Co0.271 Ce0.129
0.031 | 0.6 | 0.231 | 0.129 | 416 | 426 | Ni0.031Fe0.6Co0.231Ce0.129 | Ni0.031 Fe0.6 Co0.231 Ce0.129
0.031 | 0.631 | 0.2 | 0.129 | 368 | 420 | Ni0.031Fe0.631Co0.2Ce0.129 | Ni0.031 Fe0.631 Co0.2 Ce0.129
0.031 | 0.671 | 0.169 | 0.129 | 405 | 419 | Ni0.031Fe0.671Co0.169Ce0.129 | Ni0.031 Fe0.671 Co0.169 Ce0.129
0.031 | 0.702 | 0.129 | 0.129 | 434 | 421 | Ni0.031Fe0.702Co0.129Ce0.129 | Ni0.031 Fe0.702 Co0.129 Ce0.129
0.031 | 0.729 | 0.102 | 0.129 | 403 | 426 | Ni0.031Fe0.729Co0.102Ce0.129 | Ni0.031 Fe0.729 Co0.102 Ce0.129
0.031 | 0.769 | 0.071 | 0.129 | 414 | 425 | Ni0.031Fe0.769Co0.071Ce0.129 | Ni0.031 Fe0.769 Co0.071 Ce0.129
0.031 | 0.8 | 0.031 | 0.129 | 423 | 432 | Ni0.031Fe0.8Co0.031Ce0.129 | Ni0.031 Fe0.8 Co0.031 Ce0.129
0.031 | 0.831 | 0 | 0.129 | 416 | 440 | Ni0.031Fe0.831Co0.0Ce0.129 | Ni0.031 Fe0.831 Ce0.129
0.071 | 0 | 0.8 | 0.129 | 400 | 414 | Ni0.071Fe0.0Co0.8Ce0.129 | Ni0.071 Co0.8 Ce0.129
0.071 | 0.071 | 0.729 | 0.129 | 410 | 416 | Ni0.071Fe0.071Co0.729Ce0.129 | Ni0.071 Fe0.071 Co0.729 Ce0.129
0.071 | 0.102 | 0.702 | 0.129 | 413 | 418 | Ni0.071Fe0.102Co0.702Ce0.129 | Ni0.071 Fe0.102 Co0.702 Ce0.129
0.071 | 0.169 | 0.631 | 0.129 | 402 | 422 | Ni0.071Fe0.169Co0.631Ce0.129 | Ni0.071 Fe0.169 Co0.631 Ce0.129
0.071 | 0.2 | 0.6 | 0.129 | 426 | 430 | Ni0.071Fe0.2Co0.6Ce0.129 | Ni0.071 Fe0.2 Co0.6 Ce0.129
0.071 | 0.231 | 0.569 | 0.129 | 386 | 436 | Ni0.071Fe0.231Co0.569Ce0.129 | Ni0.071 Fe0.231 Co0.569 Ce0.129
0.071 | 0.271 | 0.529 | 0.129 | 365 | 428 | Ni0.071Fe0.271Co0.529Ce0.129 | Ni0.071 Fe0.271 Co0.529 Ce0.129
0.071 | 0.302 | 0.498 | 0.129 | 401 | 433 | Ni0.071Fe0.302Co0.498Ce0.129 | Ni0.071 Fe0.302 Co0.498 Ce0.129
0.071 | 0.329 | 0.471 | 0.129 | 421 | 433 | Ni0.071Fe0.329Co0.471Ce0.129 | Ni0.071 Fe0.329 Co0.471 Ce0.129
0.071 | 0.369 | 0.431 | 0.129 | 410 | 430 | Ni0.071Fe0.369Co0.431Ce0.129 | Ni0.071 Fe0.369 Co0.431 Ce0.129
0.071 | 0.4 | 0.4 | 0.129 | 376 | 429 | Ni0.071Fe0.4Co0.4Ce0.129 | Ni0.071 Fe0.4 Co0.4 Ce0.129
0.071 | 0.431 | 0.369 | 0.129 | 390 | 435 | Ni0.071Fe0.431Co0.369Ce0.129 | Ni0.071 Fe0.431 Co0.369 Ce0.129
0.071 | 0.471 | 0.329 | 0.129 | 396 | 428 | Ni0.071Fe0.471Co0.329Ce0.129 | Ni0.071 Fe0.471 Co0.329 Ce0.129
0.071 | 0.498 | 0.302 | 0.129 | 420 | 426 | Ni0.071Fe0.498Co0.302Ce0.129 | Ni0.071 Fe0.498 Co0.302 Ce0.129
0.071 | 0.529 | 0.271 | 0.129 | 380 | 424 | Ni0.071Fe0.529Co0.271Ce0.129 | Ni0.071 Fe0.529 Co0.271 Ce0.129
0.071 | 0.569 | 0.231 | 0.129 | 409 | 424 | Ni0.071Fe0.569Co0.231Ce0.129 | Ni0.071 Fe0.569 Co0.231 Ce0.129
0.071 | 0.6 | 0.2 | 0.129 | 373 | 422 | Ni0.071Fe0.6Co0.2Ce0.129 | Ni0.071 Fe0.6 Co0.2 Ce0.129
0.071 | 0.631 | 0.169 | 0.129 | 399 | 424 | Ni0.071Fe0.631Co0.169Ce0.129 | Ni0.071 Fe0.631 Co0.169 Ce0.129
0.071 | 0.671 | 0.129 | 0.129 | 401 | 431 | Ni0.071Fe0.671Co0.129Ce0.129 | Ni0.071 Fe0.671 Co0.129 Ce0.129
0.071 | 0.702 | 0.102 | 0.129 | 411 | 429 | Ni0.071Fe0.702Co0.102Ce0.129 | Ni0.071 Fe0.702 Co0.102 Ce0.129
0.071 | 0.729 | 0.071 | 0.129 | 409 | 433 | Ni0.071Fe0.729Co0.071Ce0.129 | Ni0.071 Fe0.729 Co0.071 Ce0.129
0.071 | 0.769 | 0.031 | 0.129 | 424 | 436 | Ni0.071Fe0.769Co0.031Ce0.129 | Ni0.071 Fe0.769 Co0.031 Ce0.129
0.071 | 0.8 | 0 | 0.129 | 413 | 428 | Ni0.071Fe0.8Co0.0Ce0.129 | Ni0.071 Fe0.8 Ce0.129
0.102 | 0.071 | 0.702 | 0.129 | 378 | 427 | Ni0.102Fe0.071Co0.702Ce0.129 | Ni0.102 Fe0.071 Co0.702 Ce0.129
0 | 0.8 | 0.071 | 0.129 | 413 | 442 | Ni0.0Fe0.8Co0.071Ce0.129 | Fe0.8 Co0.071 Ce0.129
0 | 0.769 | 0.102 | 0.129 | 401 | 433 | Ni0.0Fe0.769Co0.102Ce0.129 | Fe0.769 Co0.102 Ce0.129
0 | 0.729 | 0.129 | 0.129 | 414 | 426 | Ni0.0Fe0.729Co0.129Ce0.129 | Fe0.729 Co0.129 Ce0.129
0 | 0.702 | 0.169 | 0.129 | 386 | 429 | Ni0.0Fe0.702Co0.169Ce0.129 | Fe0.702 Co0.169 Ce0.129
0 | 0.671 | 0.2 | 0.129 | 406 | 420 | Ni0.0Fe0.671Co0.2Ce0.129 | Fe0.671 Co0.2 Ce0.129
0 | 0.631 | 0.231 | 0.129 | 403 | 422 | Ni0.0Fe0.631Co0.231Ce0.129 | Fe0.631 Co0.231 Ce0.129
0 | 0.6 | 0.271 | 0.129 | 400 | 423 | Ni0.0Fe0.6Co0.271Ce0.129 | Fe0.6 Co0.271 Ce0.129
0 | 0.569 | 0.302 | 0.129 | 412 | 427 | Ni0.0Fe0.569Co0.302Ce0.129 | Fe0.569 Co0.302 Ce0.129
0 | 0.529 | 0.329 | 0.129 | 401 | 414 | Ni0.0Fe0.529Co0.329Ce0.129 | Fe0.529 Co0.329 Ce0.129
0 | 0.498 | 0.369 | 0.129 | 418 | 431 | Ni0.0Fe0.498Co0.369Ce0.129 | Fe0.498 Co0.369 Ce0.129
0 | 0.471 | 0.4 | 0.129 | 381 | 418 | Ni0.0Fe0.471Co0.4Ce0.129 | Fe0.471 Co0.4 Ce0.129
0 | 0.4 | 0.471 | 0.129 | 418 | 425 | Ni0.0Fe0.4Co0.471Ce0.129 | Fe0.4 Co0.471 Ce0.129
0 | 0.369 | 0.498 | 0.129 | 373 | 427 | Ni0.0Fe0.369Co0.498Ce0.129 | Fe0.369 Co0.498 Ce0.129
0 | 0.329 | 0.529 | 0.129 | 404 | 439 | Ni0.0Fe0.329Co0.529Ce0.129 | Fe0.329 Co0.529 Ce0.129
0 | 0.302 | 0.569 | 0.129 | 330 | 428 | Ni0.0Fe0.302Co0.569Ce0.129 | Fe0.302 Co0.569 Ce0.129
0 | 0.271 | 0.6 | 0.129 | 399 | 441 | Ni0.0Fe0.271Co0.6Ce0.129 | Fe0.271 Co0.6 Ce0.129
0 | 0.231 | 0.631 | 0.129 | 374 | 423 | Ni0.0Fe0.231Co0.631Ce0.129 | Fe0.231 Co0.631 Ce0.129
0 | 0.2 | 0.671 | 0.129 | 411 | 419 | Ni0.0Fe0.2Co0.671Ce0.129 | Fe0.2 Co0.671 Ce0.129
0 | 0.169 | 0.702 | 0.129 | 396 | 418 | Ni0.0Fe0.169Co0.702Ce0.129 | Fe0.169 Co0.702 Ce0.129
0 | 0.129 | 0.729 | 0.129 | 356 | 417 | Ni0.0Fe0.129Co0.729Ce0.129 | Fe0.129 Co0.729 Ce0.129
0 | 0.102 | 0.769 | 0.129 | 388 | 423 | Ni0.0Fe0.102Co0.769Ce0.129 | Fe0.102 Co0.769 Ce0.129
0 | 0.071 | 0.8 | 0.129 | 419 | 424 | Ni0.0Fe0.071Co0.8Ce0.129 | Fe0.071 Co0.8 Ce0.129
0 | 0.031 | 0.831 | 0.129 | 427 | 423 | Ni0.0Fe0.031Co0.831Ce0.129 | Fe0.031 Co0.831 Ce0.129
0 | 0 | 0.871 | 0.129 | 381 | 415 | Ni0.0Fe0.0Co0.871Ce0.129 | Co0.871 Ce0.129
0.831 | 0 | 0 | 0.169 | 378 | 418 | Ni0.831Fe0.0Co0.0Ce0.169 | Ni0.831 Ce0.169
0.8 | 0.031 | 0 | 0.169 | 365 | 424 | Ni0.8Fe0.031Co0.0Ce0.169 | Ni0.8 Fe0.031 Ce0.169
0.769 | 0.071 | 0 | 0.169 | 348 | 423 | Ni0.769Fe0.071Co0.0Ce0.169 | Ni0.769 Fe0.071 Ce0.169
0.769 | 0.031 | 0.031 | 0.169 | 391 | 423 | Ni0.769Fe0.031Co0.031Ce0.169 | Ni0.769 Fe0.031 Co0.031 Ce0.169
0.769 | 0 | 0.071 | 0.169 | 370 | 408 | Ni0.769Fe0.0Co0.071Ce0.169 | Ni0.769 Co0.071 Ce0.169
0.729 | 0.071 | 0.031 | 0.169 | 396 | 420 | Ni0.729Fe0.071Co0.031Ce0.169 | Ni0.729 Fe0.071 Co0.031 Ce0.169
0.729 | 0.031 | 0.071 | 0.169 | 431 | 417 | Ni0.729Fe0.031Co0.071Ce0.169 | Ni0.729 Fe0.031 Co0.071 Ce0.169
0.702 | 0.129 | 0 | 0.169 | 396 | 425 | Ni0.702Fe0.129Co0.0Ce0.169 | Ni0.702 Fe0.129 Ce0.169
0.702 | 0.102 | 0.031 | 0.169 | 404 | 409 | Ni0.702Fe0.102Co0.031Ce0.169 | Ni0.702 Fe0.102 Co0.031 Ce0.169
0.702 | 0.071 | 0.071 | 0.169 | 401 | 410 | Ni0.702Fe0.071Co0.071Ce0.169 | Ni0.702 Fe0.071 Co0.071 Ce0.169
0.671 | 0.169 | 0 | 0.169 | 350 | 407 | Ni0.671Fe0.169Co0.0Ce0.169 | Ni0.671 Fe0.169 Ce0.169
0.671 | 0.129 | 0.031 | 0.169 | 394 | 412 | Ni0.671Fe0.129Co0.031Ce0.169 | Ni0.671 Fe0.129 Co0.031 Ce0.169
0.671 | 0.071 | 0.102 | 0.169 | 432 | 407 | Ni0.671Fe0.071Co0.102Ce0.169 | Ni0.671 Fe0.071 Co0.102 Ce0.169
0.671 | 0.031 | 0.129 | 0.169 | 403 | 413 | Ni0.671Fe0.031Co0.129Ce0.169 | Ni0.671 Fe0.031 Co0.129 Ce0.169
0.671 | 0 | 0.169 | 0.169 | 395 | 412 | Ni0.671Fe0.0Co0.169Ce0.169 | Ni0.671 Co0.169 Ce0.169
0.631 | 0.2 | 0 | 0.169 | 375 | 406 | Ni0.631Fe0.2Co0.0Ce0.169 | Ni0.631 Fe0.2 Ce0.169
0.631 | 0.169 | 0.031 | 0.169 | 386 | 407 | Ni0.631Fe0.169Co0.031Ce0.169 | Ni0.631 Fe0.169 Co0.031 Ce0.169
0.631 | 0.102 | 0.102 | 0.169 | 373 | 408 | Ni0.631Fe0.102Co0.102Ce0.169 | Ni0.631 Fe0.102 Co0.102 Ce0.169
0.631 | 0 | 0.2 | 0.169 | 373 | 403 | Ni0.631Fe0.0Co0.2Ce0.169 | Ni0.631 Co0.2 Ce0.169
0.6 | 0.231 | 0 | 0.169 | 393 | 400 | Ni0.6Fe0.231Co0.0Ce0.169 | Ni0.6 Fe0.231 Ce0.169
0.6 | 0.2 | 0.031 | 0.169 | 404 | 404 | Ni0.6Fe0.2Co0.031Ce0.169 | Ni0.6 Fe0.2 Co0.031 Ce0.169
0.6 | 0.169 | 0.071 | 0.169 | 388 | 399 | Ni0.6Fe0.169Co0.071Ce0.169 | Ni0.6 Fe0.169 Co0.071 Ce0.169
0.431 | 0.129 | 0.271 | 0.169 | 373 | 411 | Ni0.431Fe0.129Co0.271Ce0.169 | Ni0.431 Fe0.129 Co0.271 Ce0.169
0.431 | 0.2 | 0.2 | 0.169 | 379 | 405 | Ni0.431Fe0.2Co0.2Ce0.169 | Ni0.431 Fe0.2 Co0.2 Ce0.169
0.431 | 0.231 | 0.169 | 0.169 | 387 | 406 | Ni0.431Fe0.231Co0.169Ce0.169 | Ni0.431 Fe0.231 Co0.169 Ce0.169
0.431 | 0.271 | 0.129 | 0.169 | 395 | 408 | Ni0.431Fe0.271Co0.129Ce0.169 | Ni0.431 Fe0.271 Co0.129 Ce0.169
0.431 | 0.329 | 0.071 | 0.169 | 396 | 425 | Ni0.431Fe0.329Co0.071Ce0.169 | Ni0.431 Fe0.329 Co0.071 Ce0.169
0.431 | 0.369 | 0.031 | 0.169 | 411 | 421 | Ni0.431Fe0.369Co0.031Ce0.169 | Ni0.431 Fe0.369 Co0.031 Ce0.169
0.431 | 0.4 | 0 | 0.169 | 406 | 419 | Ni0.431Fe0.4Co0.0Ce0.169 | Ni0.431 Fe0.4 Ce0.169
0.471 | 0 | 0.369 | 0.169 | 394 | 416 | Ni0.471Fe0.0Co0.369Ce0.169 | Ni0.471 Co0.369 Ce0.169
0.471 | 0.031 | 0.329 | 0.169 | 374 | 421 | Ni0.471Fe0.031Co0.329Ce0.169 | Ni0.471 Fe0.031 Co0.329 Ce0.169
0.471 | 0.129 | 0.231 | 0.169 | 372 | 417 | Ni0.471Fe0.129Co0.231Ce0.169 | Ni0.471 Fe0.129 Co0.231 Ce0.169
0.471 | 0.169 | 0.2 | 0.169 | 421 | 408 | Ni0.471Fe0.169Co0.2Ce0.169 | Ni0.471 Fe0.169 Co0.2 Ce0.169
0.471 | 0.2 | 0.169 | 0.169 | 398 | 405 | Ni0.471Fe0.2Co0.169Ce0.169 | Ni0.471 Fe0.2 Co0.169 Ce0.169
0.471 | 0.231 | 0.129 | 0.169 | 405 | 406 | Ni0.471Fe0.231Co0.129Ce0.169 | Ni0.471 Fe0.231 Co0.129 Ce0.169
0.471 | 0.271 | 0.102 | 0.169 | 406 | 407 | Ni0.471Fe0.271Co0.102Ce0.169 | Ni0.471 Fe0.271 Co0.102 Ce0.169
0.471 | 0.302 | 0.071 | 0.169 | 418 | 410 | Ni0.471Fe0.302Co0.071Ce0.169 | Ni0.471 Fe0.302 Co0.071 Ce0.169
0.471 | 0.329 | 0.031 | 0.169 | 402 | 412 | Ni0.471Fe0.329Co0.031Ce0.169 | Ni0.471 Fe0.329 Co0.031 Ce0.169
0.471 | 0.369 | 0 | 0.169 | 416 | 419 | Ni0.471Fe0.369Co0.0Ce0.169 | Ni0.471 Fe0.369 Ce0.169
0.498 | 0.071 | 0.271 | 0.169 | 394 | 412 | Ni0.498Fe0.071Co0.271Ce0.169 | Ni0.498 Fe0.071 Co0.271 Ce0.169
0.498 | 0.102 | 0.231 | 0.169 | 341 | 407 | Ni0.498Fe0.102Co0.231Ce0.169 | Ni0.498 Fe0.102 Co0.231 Ce0.169
0.498 | 0.129 | 0.2 | 0.169 | 360 | 408 | Ni0.498Fe0.129Co0.2Ce0.169 | Ni0.498 Fe0.129 Co0.2 Ce0.169
0.498 | 0.169 | 0.169 | 0.169 | 378 | 408 | Ni0.498Fe0.169Co0.169Ce0.169 | Ni0.498 Fe0.169 Co0.169 Ce0.169
0.498 | 0.2 | 0.129 | 0.169 | 385 | 412 | Ni0.498Fe0.2Co0.129Ce0.169 | Ni0.498 Fe0.2 Co0.129 Ce0.169
0.498 | 0.231 | 0.102 | 0.169 | 381 | 409 | Ni0.498Fe0.231Co0.102Ce0.169 | Ni0.498 Fe0.231 Co0.102 Ce0.169
0.498 | 0.271 | 0.071 | 0.169 | 396 | 411 | Ni0.498Fe0.271Co0.071Ce0.169 | Ni0.498 Fe0.271 Co0.071 Ce0.169
0.498 | 0.302 | 0.031 | 0.169 | 399 | 414 | Ni0.498Fe0.302Co0.031Ce0.169 | Ni0.498 Fe0.302 Co0.031 Ce0.169
0.498 | 0.329 | 0 | 0.169 | 375 | 414 | Ni0.498Fe0.329Co0.0Ce0.169 | Ni0.498 Fe0.329 Ce0.169
0.529 | 0 | 0.302 | 0.169 | 395 | 412 | Ni0.529Fe0.0Co0.302Ce0.169 | Ni0.529 Co0.302 Ce0.169
0.529 | 0.031 | 0.271 | 0.169 | 342 | 413 | Ni0.529Fe0.031Co0.271Ce0.169 | Ni0.529 Fe0.031 Co0.271 Ce0.169
0.529 | 0.071 | 0.231 | 0.169 | 374 | 421 | Ni0.529Fe0.071Co0.231Ce0.169 | Ni0.529 Fe0.071 Co0.231 Ce0.169
0.529 | 0.102 | 0.2 | 0.169 | 374 | 413 | Ni0.529Fe0.102Co0.2Ce0.169 | Ni0.529 Fe0.102 Co0.2 Ce0.169
0.529 | 0.129 | 0.169 | 0.169 | 383 | 411 | Ni0.529Fe0.129Co0.169Ce0.169 | Ni0.529 Fe0.129 Co0.169 Ce0.169
0.529 | 0.169 | 0.129 | 0.169 | 384 | 410 | Ni0.529Fe0.169Co0.129Ce0.169 | Ni0.529 Fe0.169 Co0.129 Ce0.169
0.529 | 0.2 | 0.102 | 0.169 | 391 | 411 | Ni0.529Fe0.2Co0.102Ce0.169 | Ni0.529 Fe0.2 Co0.102 Ce0.169
0.529 | 0.231 | 0.071 | 0.169 | 396 | 412 | Ni0.529Fe0.231Co0.071Ce0.169 | Ni0.529 Fe0.231 Co0.071 Ce0.169
0.529 | 0.271 | 0.031 | 0.169 | 387 | 413 | Ni0.529Fe0.271Co0.031Ce0.169 | Ni0.529 Fe0.271 Co0.031 Ce0.169
0.529 | 0.302 | 0 | 0.169 | 400 | 421 | Ni0.529Fe0.302Co0.0Ce0.169 | Ni0.529 Fe0.302 Ce0.169
0.569 | 0 | 0.271 | 0.169 | 357 | 415 | Ni0.569Fe0.0Co0.271Ce0.169 | Ni0.569 Co0.271 Ce0.169
0.569 | 0.031 | 0.231 | 0.169 | 372 | 414 | Ni0.569Fe0.031Co0.231Ce0.169 | Ni0.569 Fe0.031 Co0.231 Ce0.169
0.569 | 0.071 | 0.2 | 0.169 | 373 | 410 | Ni0.569Fe0.071Co0.2Ce0.169 | Ni0.569 Fe0.071 Co0.2 Ce0.169
0.569 | 0.102 | 0.169 | 0.169 | 379 | 411 | Ni0.569Fe0.102Co0.169Ce0.169 | Ni0.569 Fe0.102 Co0.169 Ce0.169
0.569 | 0.129 | 0.129 | 0.169 | 378 | 408 | Ni0.569Fe0.129Co0.129Ce0.169 | Ni0.569 Fe0.129 Co0.129 Ce0.169
0.569 | 0.169 | 0.102 | 0.169 | 389 | 412 | Ni0.569Fe0.169Co0.102Ce0.169 | Ni0.569 Fe0.169 Co0.102 Ce0.169
0.569 | 0.2 | 0.071 | 0.169 | 395 | 419 | Ni0.569Fe0.2Co0.071Ce0.169 | Ni0.569 Fe0.2 Co0.071 Ce0.169
0.569 | 0.231 | 0.031 | 0.169 | 387 | 414 | Ni0.569Fe0.231Co0.031Ce0.169 | Ni0.569 Fe0.231 Co0.031 Ce0.169
0.569 | 0.271 | 0 | 0.169 | 382 | 414 | Ni0.569Fe0.271Co0.0Ce0.169 | Ni0.569 Fe0.271 Ce0.169
0.6 | 0 | 0.231 | 0.169 | 365 | 416 | Ni0.6Fe0.0Co0.231Ce0.169 | Ni0.6 Co0.231 Ce0.169
0.6 | 0.031 | 0.2 | 0.169 | 384 | 415 | Ni0.6Fe0.031Co0.2Ce0.169 | Ni0.6 Fe0.031 Co0.2 Ce0.169
0.6 | 0.071 | 0.169 | 0.169 | 387 | 414 | Ni0.6Fe0.071Co0.169Ce0.169 | Ni0.6 Fe0.071 Co0.169 Ce0.169
0.6 | 0.102 | 0.129 | 0.169 | 387 | 413 | Ni0.6Fe0.102Co0.129Ce0.169 | Ni0.6 Fe0.102 Co0.129 Ce0.169
0.6 | 0.129 | 0.102 | 0.169 | 400 | 426 | Ni0.6Fe0.129Co0.102Ce0.169 | Ni0.6 Fe0.129 Co0.102 Ce0.169
0.431 | 0.102 | 0.302 | 0.169 | 400 | 427 | Ni0.431Fe0.102Co0.302Ce0.169 | Ni0.431 Fe0.102 Co0.302 Ce0.169
0.431 | 0.071 | 0.329 | 0.169 | 396 | 414 | Ni0.431Fe0.071Co0.329Ce0.169 | Ni0.431 Fe0.071 Co0.329 Ce0.169
0.431 | 0.031 | 0.369 | 0.169 | 401 | 413 | Ni0.431Fe0.031Co0.369Ce0.169 | Ni0.431 Fe0.031 Co0.369 Ce0.169
0.431 | 0 | 0.4 | 0.169 | 396 | 414 | Ni0.431Fe0.0Co0.4Ce0.169 | Ni0.431 Co0.4 Ce0.169
0.4 | 0.431 | 0 | 0.169 | 397 | 414 | Ni0.4Fe0.431Co0.0Ce0.169 | Ni0.4 Fe0.431 Ce0.169
0.4 | 0.4 | 0.031 | 0.169 | 416 | 423 | Ni0.4Fe0.4Co0.031Ce0.169 | Ni0.4 Fe0.4 Co0.031 Ce0.169
0.4 | 0.369 | 0.071 | 0.169 | 402 | 415 | Ni0.4Fe0.369Co0.071Ce0.169 | Ni0.4 Fe0.369 Co0.071 Ce0.169
0.4 | 0.329 | 0.102 | 0.169 | 408 | 417 | Ni0.4Fe0.329Co0.102Ce0.169 | Ni0.4 Fe0.329 Co0.102 Ce0.169
0.4 | 0.302 | 0.129 | 0.169 | 397 | 408 | Ni0.4Fe0.302Co0.129Ce0.169 | Ni0.4 Fe0.302 Co0.129 Ce0.169
0.4 | 0.271 | 0.169 | 0.169 | 392 | 407 | Ni0.4Fe0.271Co0.169Ce0.169 | Ni0.4 Fe0.271 Co0.169 Ce0.169
0.4 | 0.231 | 0.2 | 0.169 | 389 | 406 | Ni0.4Fe0.231Co0.2Ce0.169 | Ni0.4 Fe0.231 Co0.2 Ce0.169
0.4 | 0.2 | 0.231 | 0.169 | 381 | 407 | Ni0.4Fe0.2Co0.231Ce0.169 | Ni0.4 Fe0.2 Co0.231 Ce0.169
0.4 | 0.169 | 0.271 | 0.169 | 373 | 407 | Ni0.4Fe0.169Co0.271Ce0.169 | Ni0.4 Fe0.169 Co0.271 Ce0.169
0.4 | 0.129 | 0.302 | 0.169 | 348 | 409 | Ni0.4Fe0.129Co0.302Ce0.169 | Ni0.4 Fe0.129 Co0.302 Ce0.169
0.4 | 0.102 | 0.329 | 0.169 | 407 | 416 | Ni0.4Fe0.102Co0.329Ce0.169 | Ni0.4 Fe0.102 Co0.329 Ce0.169
0.4 | 0.071 | 0.369 | 0.169 | 358 | 410 | Ni0.4Fe0.071Co0.369Ce0.169 | Ni0.4 Fe0.071 Co0.369 Ce0.169
0.4 | 0.031 | 0.4 | 0.169 | 371 | 420 | Ni0.4Fe0.031Co0.4Ce0.169 | Ni0.4 Fe0.031 Co0.4 Ce0.169
0.4 | 0 | 0.431 | 0.169 | 364 | 402 | Ni0.4Fe0.0Co0.431Ce0.169 | Ni0.4 Co0.431 Ce0.169
0.369 | 0.471 | 0 | 0.169 | 394 | 411 | Ni0.369Fe0.471Co0.0Ce0.169 | Ni0.369 Fe0.471 Ce0.169
0.369 | 0.431 | 0.031 | 0.169 | 411 | 410 | Ni0.369Fe0.431Co0.031Ce0.169 | Ni0.369 Fe0.431 Co0.031 Ce0.169
0.369 | 0.4 | 0.071 | 0.169 | 396 | 408 | Ni0.369Fe0.4Co0.071Ce0.169 | Ni0.369 Fe0.4 Co0.071 Ce0.169
0.369 | 0.369 | 0.102 | 0.169 | 391 | 409 | Ni0.369Fe0.369Co0.102Ce0.169 | Ni0.369 Fe0.369 Co0.102 Ce0.169
0.369 | 0.329 | 0.129 | 0.169 | 393 | 407 | Ni0.369Fe0.329Co0.129Ce0.169 | Ni0.369 Fe0.329 Co0.129 Ce0.169
0.369 | 0.302 | 0.169 | 0.169 | 373 | 398 | Ni0.369Fe0.302Co0.169Ce0.169 | Ni0.369 Fe0.302 Co0.169 Ce0.169
0.369 | 0.271 | 0.2 | 0.169 | 373 | 404 | Ni0.369Fe0.271Co0.2Ce0.169 | Ni0.369 Fe0.271 Co0.2 Ce0.169
0.369 | 0.231 | 0.231 | 0.169 | 374 | 404 | Ni0.369Fe0.231Co0.231Ce0.169 | Ni0.369 Fe0.231 Co0.231 Ce0.169
0.369 | 0.2 | 0.271 | 0.169 | 381 | 405 | Ni0.369Fe0.2Co0.271Ce0.169 | Ni0.369 Fe0.2 Co0.271 Ce0.169
0.369 | 0.169 | 0.302 | 0.169 | 367 | 406 | Ni0.369Fe0.169Co0.302Ce0.169 | Ni0.369 Fe0.169 Co0.302 Ce0.169
0.369 | 0.129 | 0.329 | 0.169 | 378 | 414 | Ni0.369Fe0.129Co0.329Ce0.169 | Ni0.369 Fe0.129 Co0.329 Ce0.169
0.369 | 0.102 | 0.369 | 0.169 | 361 | 409 | Ni0.369Fe0.102Co0.369Ce0.169 | Ni0.369 Fe0.102 Co0.369 Ce0.169
0.369 | 0.071 | 0.4 | 0.169 | 374 | 417 | Ni0.369Fe0.071Co0.4Ce0.169 | Ni0.369 Fe0.071 Co0.4 Ce0.169
0.369 | 0.031 | 0.431 | 0.169 | 386 | 407 | Ni0.369Fe0.031Co0.431Ce0.169 | Ni0.369 Fe0.031 Co0.431 Ce0.169
0.369 | 0 | 0.471 | 0.169 | 355 | 412 | Ni0.369Fe0.0Co0.471Ce0.169 | Ni0.369 Co0.471 Ce0.169
0.329 | 0.498 | 0 | 0.169 | 383 | 410 | Ni0.329Fe0.498Co0.0Ce0.169 | Ni0.329 Fe0.498 Ce0.169
0.329 | 0.471 | 0.031 | 0.169 | 387 | 410 | Ni0.329Fe0.471Co0.031Ce0.169 | Ni0.329 Fe0.471 Co0.031 Ce0.169
0.329 | 0.431 | 0.071 | 0.169 | 399 | 409 | Ni0.329Fe0.431Co0.071Ce0.169 | Ni0.329 Fe0.431 Co0.071 Ce0.169
0.329 | 0.4 | 0.102 | 0.169 | 401 | 406 | Ni0.329Fe0.4Co0.102Ce0.169 | Ni0.329 Fe0.4 Co0.102 Ce0.169
0.329 | 0.369 | 0.129 | 0.169 | 394 | 405 | Ni0.329Fe0.369Co0.129Ce0.169 | Ni0.329 Fe0.369 Co0.129 Ce0.169
0.329 | 0.329 | 0.169 | 0.169 | 391 | 405 | Ni0.329Fe0.329Co0.169Ce0.169 | Ni0.329 Fe0.329 Co0.169 Ce0.169
0.329 | 0.302 | 0.2 | 0.169 | 390 | 406 | Ni0.329Fe0.302Co0.2Ce0.169 | Ni0.329 Fe0.302 Co0.2 Ce0.169
0.329 | 0.271 | 0.231 | 0.169 | 398 | 414 | Ni0.329Fe0.271Co0.231Ce0.169 | Ni0.329 Fe0.271 Co0.231 Ce0.169
0.329 | 0.231 | 0.271 | 0.169 | 390 | 412 | Ni0.329Fe0.231Co0.271Ce0.169 | Ni0.329 Fe0.231 Co0.271 Ce0.169
0.329 | 0.2 | 0.302 | 0.169 | 388 | 414 | Ni0.329Fe0.2Co0.302Ce0.169 | Ni0.329 Fe0.2 Co0.302 Ce0.169
0.329 | 0.169 | 0.329 | 0.169 | 381 | 407 | Ni0.329Fe0.169Co0.329Ce0.169 | Ni0.329 Fe0.169 Co0.329 Ce0.169
0.329 | 0.129 | 0.369 | 0.169 | 393 | 416 | Ni0.329Fe0.129Co0.369Ce0.169 | Ni0.329 Fe0.129 Co0.369 Ce0.169
0.329 | 0.102 | 0.4 | 0.169 | 392 | 417 | Ni0.329Fe0.102Co0.4Ce0.169 | Ni0.329 Fe0.102 Co0.4 Ce0.169
0.329 | 0.071 | 0.431 | 0.169 | 382 | 417 | Ni0.329Fe0.071Co0.431Ce0.169 | Ni0.329 Fe0.071 Co0.431 Ce0.169
0.329 | 0.031 | 0.471 | 0.169 | 400 | 426 | Ni0.329Fe0.031Co0.471Ce0.169 | Ni0.329 Fe0.031 Co0.471 Ce0.169
0.329 | 0 | 0.498 | 0.169 | 369 | 415 | Ni0.329Fe0.0Co0.498Ce0.169 | Ni0.329 Co0.498 Ce0.169
0.302 | 0.529 | 0 | 0.169 | 395 | 411 | Ni0.302Fe0.529Co0.0Ce0.169 | Ni0.302 Fe0.529 Ce0.169
0.302 | 0.498 | 0.031 | 0.169 | 393 | 408 | Ni0.302Fe0.498Co0.031Ce0.169 | Ni0.302 Fe0.498 Co0.031 Ce0.169
0.302 | 0.471 | 0.071 | 0.169 | 398 | 407 | Ni0.302Fe0.471Co0.071Ce0.169 | Ni0.302 Fe0.471 Co0.071 Ce0.169
0.302 | 0.431 | 0.102 | 0.169 | 399 | 407 | Ni0.302Fe0.431Co0.102Ce0.169 | Ni0.302 Fe0.431 Co0.102 Ce0.169
0.302 | 0.4 | 0.129 | 0.169 | 398 | 410 | Ni0.302Fe0.4Co0.129Ce0.169 | Ni0.302 Fe0.4 Co0.129 Ce0.169
0.302 | 0.369 | 0.169 | 0.169 | 392 | 406 | Ni0.302Fe0.369Co0.169Ce0.169 | Ni0.302 Fe0.369 Co0.169 Ce0.169
0.302 | 0.329 | 0.2 | 0.169 | 389 | 407 | Ni0.302Fe0.329Co0.2Ce0.169 | Ni0.302 Fe0.329 Co0.2 Ce0.169
0.2 | 0.369 | 0.271 | 0.169 | 404 | 419 | Ni0.2Fe0.369Co0.271Ce0.169 | Ni0.2 Fe0.369 Co0.271 Ce0.169
0.2 | 0.4 | 0.231 | 0.169 | 403 | 412 | Ni0.2Fe0.4Co0.231Ce0.169 | Ni0.2 Fe0.4 Co0.231 Ce0.169
0.2 | 0.431 | 0.2 | 0.169 | 406 | 408 | Ni0.2Fe0.431Co0.2Ce0.169 | Ni0.2 Fe0.431 Co0.2 Ce0.169
0.2 | 0.471 | 0.169 | 0.169 | 407 | 408 | Ni0.2Fe0.471Co0.169Ce0.169 | Ni0.2 Fe0.471 Co0.169 Ce0.169
0.2 | 0.498 | 0.129 | 0.169 | 409 | 410 | Ni0.2Fe0.498Co0.129Ce0.169 | Ni0.2 Fe0.498 Co0.129 Ce0.169
0.2 | 0.529 | 0.102 | 0.169 | 415 | 417 | Ni0.2Fe0.529Co0.102Ce0.169 | Ni0.2 Fe0.529 Co0.102 Ce0.169
0.2 | 0.569 | 0.071 | 0.169 | 414 | 420 | Ni0.2Fe0.569Co0.071Ce0.169 | Ni0.2 Fe0.569 Co0.071 Ce0.169
0.2 | 0.6 | 0.031 | 0.169 | 405 | 420 | Ni0.2Fe0.6Co0.031Ce0.169 | Ni0.2 Fe0.6 Co0.031 Ce0.169
0.2 | 0.631 | 0 | 0.169 | 406 | 420 | Ni0.2Fe0.631Co0.0Ce0.169 | Ni0.2 Fe0.631 Ce0.169
0.231 | 0 | 0.6 | 0.169 | 392 | 414 | Ni0.231Fe0.0Co0.6Ce0.169 | Ni0.231 Co0.6 Ce0.169
0.231 | 0.031 | 0.569 | 0.169 | 396 | 418 | Ni0.231Fe0.031Co0.569Ce0.169 | Ni0.231 Fe0.031 Co0.569 Ce0.169
0.231 | 0.071 | 0.529 | 0.169 | 401 | 423 | Ni0.231Fe0.071Co0.529Ce0.169 | Ni0.231 Fe0.071 Co0.529 Ce0.169
0.231 | 0.102 | 0.498 | 0.169 | 397 | 419 | Ni0.231Fe0.102Co0.498Ce0.169 | Ni0.231 Fe0.102 Co0.498 Ce0.169
0.231 | 0.129 | 0.471 | 0.169 | 391 | 420 | Ni0.231Fe0.129Co0.471Ce0.169 | Ni0.231 Fe0.129 Co0.471 Ce0.169
0.231 | 0.169 | 0.431 | 0.169 | 394 | 417 | Ni0.231Fe0.169Co0.431Ce0.169 | Ni0.231 Fe0.169 Co0.431 Ce0.169
0.231 | 0.2 | 0.4 | 0.169 | 398 | 418 | Ni0.231Fe0.2Co0.4Ce0.169 | Ni0.231 Fe0.2 Co0.4 Ce0.169
0.231 | 0.231 | 0.369 | 0.169 | 387 | 414 | Ni0.231Fe0.231Co0.369Ce0.169 | Ni0.231 Fe0.231 Co0.369 Ce0.169
0.231 | 0.271 | 0.329 | 0.169 | 393 | 410 | Ni0.231Fe0.271Co0.329Ce0.169 | Ni0.231 Fe0.271 Co0.329 Ce0.169
0.231 | 0.302 | 0.302 | 0.169 | 404 | 416 | Ni0.231Fe0.302Co0.302Ce0.169 | Ni0.231 Fe0.302 Co0.302 Ce0.169
0.231 | 0.329 | 0.271 | 0.169 | 401 | 412 | Ni0.231Fe0.329Co0.271Ce0.169 | Ni0.231 Fe0.329 Co0.271 Ce0.169
0.231 | 0.369 | 0.231 | 0.169 | 403 | 413 | Ni0.231Fe0.369Co0.231Ce0.169 | Ni0.231 Fe0.369 Co0.231 Ce0.169
0.231 | 0.4 | 0.2 | 0.169 | 406 | 414 | Ni0.231Fe0.4Co0.2Ce0.169 | Ni0.231 Fe0.4 Co0.2 Ce0.169
0.231 | 0.431 | 0.169 | 0.169 | 404 | 412 | Ni0.231Fe0.431Co0.169Ce0.169 | Ni0.231 Fe0.431 Co0.169 Ce0.169
0.231 | 0.471 | 0.129 | 0.169 | 405 | 412 | Ni0.231Fe0.471Co0.129Ce0.169 | Ni0.231 Fe0.471 Co0.129 Ce0.169
0.231 | 0.498 | 0.102 | 0.169 | 394 | 410 | Ni0.231Fe0.498Co0.102Ce0.169 | Ni0.231 Fe0.498 Co0.102 Ce0.169
0.231 | 0.529 | 0.071 | 0.169 | 408 | 412 | Ni0.231Fe0.529Co0.071Ce0.169 | Ni0.231 Fe0.529 Co0.071 Ce0.169
0.231 | 0.569 | 0.031 | 0.169 | 414 | 419 | Ni0.231Fe0.569Co0.031Ce0.169 | Ni0.231 Fe0.569 Co0.031 Ce0.169
0.231 | 0.6 | 0 | 0.169 | 418 | 428 | Ni0.231Fe0.6Co0.0Ce0.169 | Ni0.231 Fe0.6 Ce0.169
0.271 | 0 | 0.569 | 0.169 | 384 | 401 | Ni0.271Fe0.0Co0.569Ce0.169 | Ni0.271 Co0.569 Ce0.169
0.271 | 0.031 | 0.529 | 0.169 | 395 | 413 | Ni0.271Fe0.031Co0.529Ce0.169 | Ni0.271 Fe0.031 Co0.529 Ce0.169
0.271 | 0.071 | 0.498 | 0.169 | 396 | 413 | Ni0.271Fe0.071Co0.498Ce0.169 | Ni0.271 Fe0.071 Co0.498 Ce0.169
0.271 | 0.102 | 0.471 | 0.169 | 392 | 412 | Ni0.271Fe0.102Co0.471Ce0.169 | Ni0.271 Fe0.102 Co0.471 Ce0.169
0.271 | 0.129 | 0.431 | 0.169 | 397 | 418 | Ni0.271Fe0.129Co0.431Ce0.169 | Ni0.271 Fe0.129 Co0.431 Ce0.169
0.271 | 0.169 | 0.4 | 0.169 | 396 | 414 | Ni0.271Fe0.169Co0.4Ce0.169 | Ni0.271 Fe0.169 Co0.4 Ce0.169
0.271 | 0.2 | 0.369 | 0.169 | 408 | 418 | Ni0.271Fe0.2Co0.369Ce0.169 | Ni0.271 Fe0.2 Co0.369 Ce0.169
0.271 | 0.231 | 0.329 | 0.169 | 390 | 413 | Ni0.271Fe0.231Co0.329Ce0.169 | Ni0.271 Fe0.231 Co0.329 Ce0.169
0.271 | 0.271 | 0.302 | 0.169 | 392 | 411 | Ni0.271Fe0.271Co0.302Ce0.169 | Ni0.271 Fe0.271 Co0.302 Ce0.169
0.271 | 0.302 | 0.271 | 0.169 | 395 | 413 | Ni0.271Fe0.302Co0.271Ce0.169 | Ni0.271 Fe0.302 Co0.271 Ce0.169
0.271 | 0.329 | 0.231 | 0.169 | 387 | 410 | Ni0.271Fe0.329Co0.231Ce0.169 | Ni0.271 Fe0.329 Co0.231 Ce0.169
0.271 | 0.369 | 0.2 | 0.169 | 389 | 409 | Ni0.271Fe0.369Co0.2Ce0.169 | Ni0.271 Fe0.369 Co0.2 Ce0.169
0.271 | 0.4 | 0.169 | 0.169 | 402 | 412 | Ni0.271Fe0.4Co0.169Ce0.169 | Ni0.271 Fe0.4 Co0.169 Ce0.169
0.271 | 0.431 | 0.129 | 0.169 | 405 | 416 | Ni0.271Fe0.431Co0.129Ce0.169 | Ni0.271 Fe0.431 Co0.129 Ce0.169
0.271 | 0.471 | 0.102 | 0.169 | 400 | 412 | Ni0.271Fe0.471Co0.102Ce0.169 | Ni0.271 Fe0.471 Co0.102 Ce0.169
0.271 | 0.498 | 0.071 | 0.169 | 406 | 415 | Ni0.271Fe0.498Co0.071Ce0.169 | Ni0.271 Fe0.498 Co0.071 Ce0.169
0.271 | 0.529 | 0.031 | 0.169 | 403 | 416 | Ni0.271Fe0.529Co0.031Ce0.169 | Ni0.271 Fe0.529 Co0.031 Ce0.169
0.271 | 0.569 | 0 | 0.169 | 407 | 415 | Ni0.271Fe0.569Co0.0Ce0.169 | Ni0.271 Fe0.569 Ce0.169
0.302 | 0 | 0.529 | 0.169 | 394 | 411 | Ni0.302Fe0.0Co0.529Ce0.169 | Ni0.302 Co0.529 Ce0.169
0.302 | 0.031 | 0.498 | 0.169 | 394 | 412 | Ni0.302Fe0.031Co0.498Ce0.169 | Ni0.302 Fe0.031 Co0.498 Ce0.169
0.302 | 0.071 | 0.471 | 0.169 | 401 | 423 | Ni0.302Fe0.071Co0.471Ce0.169 | Ni0.302 Fe0.071 Co0.471 Ce0.169
0.302 | 0.102 | 0.431 | 0.169 | 397 | 419 | Ni0.302Fe0.102Co0.431Ce0.169 | Ni0.302 Fe0.102 Co0.431 Ce0.169
0.302 | 0.129 | 0.4 | 0.169 | 389 | 414 | Ni0.302Fe0.129Co0.4Ce0.169 | Ni0.302 Fe0.129 Co0.4 Ce0.169
0.302 | 0.169 | 0.369 | 0.169 | 393 | 414 | Ni0.302Fe0.169Co0.369Ce0.169 | Ni0.302 Fe0.169 Co0.369 Ce0.169
0.302 | 0.2 | 0.329 | 0.169 | 388 | 417 | Ni0.302Fe0.2Co0.329Ce0.169 | Ni0.302 Fe0.2 Co0.329 Ce0.169
0.302 | 0.231 | 0.302 | 0.169 | 391 | 416 | Ni0.302Fe0.231Co0.302Ce0.169 | Ni0.302 Fe0.231 Co0.302 Ce0.169
0.302 | 0.271 | 0.271 | 0.169 | 389 | 413 | Ni0.302Fe0.271Co0.271Ce0.169 | Ni0.302 Fe0.271 Co0.271 Ce0.169
0.302 | 0.302 | 0.231 | 0.169 | 400 | 420 | Ni0.302Fe0.302Co0.231Ce0.169 | Ni0.302 Fe0.302 Co0.231 Ce0.169
0.2 | 0.329 | 0.302 | 0.169 | 408 | 429 | Ni0.2Fe0.329Co0.302Ce0.169 | Ni0.2 Fe0.329 Co0.302 Ce0.169
0.2 | 0.302 | 0.329 | 0.169 | 405 | 421 | Ni0.2Fe0.302Co0.329Ce0.169 | Ni0.2 Fe0.302 Co0.329 Ce0.169
0.2 | 0.271 | 0.369 | 0.169 | 406 | 422 | Ni0.2Fe0.271Co0.369Ce0.169 | Ni0.2 Fe0.271 Co0.369 Ce0.169
0.2 | 0.231 | 0.4 | 0.169 | 406 | 422 | Ni0.2Fe0.231Co0.4Ce0.169 | Ni0.2 Fe0.231 Co0.4 Ce0.169
0.2 | 0.2 | 0.431 | 0.169 | 405 | 422 | Ni0.2Fe0.2Co0.431Ce0.169 | Ni0.2 Fe0.2 Co0.431 Ce0.169
0.2 | 0.169 | 0.471 | 0.169 | 402 | 420 | Ni0.2Fe0.169Co0.471Ce0.169 | Ni0.2 Fe0.169 Co0.471 Ce0.169
0.2 | 0.129 | 0.498 | 0.169 | 399 | 420 | Ni0.2Fe0.129Co0.498Ce0.169 | Ni0.2 Fe0.129 Co0.498 Ce0.169
0.2 | 0.102 | 0.529 | 0.169 | 405 | 424 | Ni0.2Fe0.102Co0.529Ce0.169 | Ni0.2 Fe0.102 Co0.529 Ce0.169
0.2 | 0.071 | 0.569 | 0.169 | 396 | 415 | Ni0.2Fe0.071Co0.569Ce0.169 | Ni0.2 Fe0.071 Co0.569 Ce0.169
0.2 | 0.031 | 0.6 | 0.169 | 391 | 414 | Ni0.2Fe0.031Co0.6Ce0.169 | Ni0.2 Fe0.031 Co0.6 Ce0.169
0.2 | 0 | 0.631 | 0.169 | 389 | 411 | Ni0.2Fe0.0Co0.631Ce0.169 | Ni0.2 Co0.631 Ce0.169
0.169 | 0.671 | 0 | 0.169 | 408 | 419 | Ni0.169Fe0.671Co0.0Ce0.169 | Ni0.169 Fe0.671 Ce0.169
0.169 | 0.631 | 0.031 | 0.169 | 416 | 424 | Ni0.169Fe0.631Co0.031Ce0.169 | Ni0.169 Fe0.631 Co0.031 Ce0.169
0.169 | 0.6 | 0.071 | 0.169 | 415 | 423 | Ni0.169Fe0.6Co0.071Ce0.169 | Ni0.169 Fe0.6 Co0.071 Ce0.169
0.169 | 0.569 | 0.102 | 0.169 | 414 | 423 | Ni0.169Fe0.569Co0.102Ce0.169 | Ni0.169 Fe0.569 Co0.102 Ce0.169
0.169 | 0.529 | 0.129 | 0.169 | 401 | 411 | Ni0.169Fe0.529Co0.129Ce0.169 | Ni0.169 Fe0.529 Co0.129 Ce0.169
0.169 | 0.498 | 0.169 | 0.169 | 408 | 416 | Ni0.169Fe0.498Co0.169Ce0.169 | Ni0.169 Fe0.498 Co0.169 Ce0.169
0.169 | 0.471 | 0.2 | 0.169 | 401 | 411 | Ni0.169Fe0.471Co0.2Ce0.169 | Ni0.169 Fe0.471 Co0.2 Ce0.169
0.169 | 0.431 | 0.231 | 0.169 | 402 | 411 | Ni0.169Fe0.431Co0.231Ce0.169 | Ni0.169 Fe0.431 Co0.231 Ce0.169
0.169 | 0.4 | 0.271 | 0.169 | 405 | 415 | Ni0.169Fe0.4Co0.271Ce0.169 | Ni0.169 Fe0.4 Co0.271 Ce0.169
0.169 | 0.369 | 0.302 | 0.169 | 396 | 413 | Ni0.169Fe0.369Co0.302Ce0.169 | Ni0.169 Fe0.369 Co0.302 Ce0.169
0.169 | 0.329 | 0.329 | 0.169 | 413 | 430 | Ni0.169Fe0.329Co0.329Ce0.169 | Ni0.169 Fe0.329 Co0.329 Ce0.169
0.169 | 0.302 | 0.369 | 0.169 | 403 | 418 | Ni0.169Fe0.302Co0.369Ce0.169 | Ni0.169 Fe0.302 Co0.369 Ce0.169
0.169 | 0.271 | 0.4 | 0.169 | 406 | 422 | Ni0.169Fe0.271Co0.4Ce0.169 | Ni0.169 Fe0.271 Co0.4 Ce0.169
0.169 | 0.231 | 0.431 | 0.169 | 407 | 421 | Ni0.169Fe0.231Co0.431Ce0.169 | Ni0.169 Fe0.231 Co0.431 Ce0.169
0.169 | 0.2 | 0.471 | 0.169 | 405 | 424 | Ni0.169Fe0.2Co0.471Ce0.169 | Ni0.169 Fe0.2 Co0.471 Ce0.169
0.169 | 0.169 | 0.498 | 0.169 | 408 | 427 | Ni0.169Fe0.169Co0.498Ce0.169 | Ni0.169 Fe0.169 Co0.498 Ce0.169
0.169 | 0.129 | 0.529 | 0.169 | 405 | 425 | Ni0.169Fe0.129Co0.529Ce0.169 | Ni0.169 Fe0.129 Co0.529 Ce0.169
0.169 | 0.102 | 0.569 | 0.169 | 375 | 429 | Ni0.169Fe0.102Co0.569Ce0.169 | Ni0.169 Fe0.102 Co0.569 Ce0.169
0.169 | 0.071 | 0.6 | 0.169 | 399 | 420 | Ni0.169Fe0.071Co0.6Ce0.169 | Ni0.169 Fe0.071 Co0.6 Ce0.169
0.169 | 0.031 | 0.631 | 0.169 | 396 | 416 | Ni0.169Fe0.031Co0.631Ce0.169 | Ni0.169 Fe0.031 Co0.631 Ce0.169
0.169 | 0 | 0.671 | 0.169 | 391 | 415 | Ni0.169Fe0.0Co0.671Ce0.169 | Ni0.169 Co0.671 Ce0.169
0.129 | 0.702 | 0 | 0.169 | 424 | 433 | Ni0.129Fe0.702Co0.0Ce0.169 | Ni0.129 Fe0.702 Ce0.169
0.129 | 0.671 | 0.031 | 0.169 | 409 | 422 | Ni0.129Fe0.671Co0.031Ce0.169 | Ni0.129 Fe0.671 Co0.031 Ce0.169
0.129 | 0.631 | 0.071 | 0.169 | 410 | 423 | Ni0.129Fe0.631Co0.071Ce0.169 | Ni0.129 Fe0.631 Co0.071 Ce0.169
0.129 | 0.6 | 0.102 | 0.169 | 406 | 418 | Ni0.129Fe0.6Co0.102Ce0.169 | Ni0.129 Fe0.6 Co0.102 Ce0.169
0.129 | 0.569 | 0.129 | 0.169 | 404 | 414 | Ni0.129Fe0.569Co0.129Ce0.169 | Ni0.129 Fe0.569 Co0.129 Ce0.169
0.129 | 0.529 | 0.169 | 0.169 | 412 | 421 | Ni0.129Fe0.529Co0.169Ce0.169 | Ni0.129 Fe0.529 Co0.169 Ce0.169
0.129 | 0.498 | 0.2 | 0.169 | 403 | 414 | Ni0.129Fe0.498Co0.2Ce0.169 | Ni0.129 Fe0.498 Co0.2 Ce0.169
0.129 | 0.471 | 0.231 | 0.169 | 402 | 413 | Ni0.129Fe0.471Co0.231Ce0.169 | Ni0.129 Fe0.471 Co0.231 Ce0.169
0.129 | 0.431 | 0.271 | 0.169 | 403 | 414 | Ni0.129Fe0.431Co0.271Ce0.169 | Ni0.129 Fe0.431 Co0.271 Ce0.169
0.129 | 0.4 | 0.302 | 0.169 | 406 | 416 | Ni0.129Fe0.4Co0.302Ce0.169 | Ni0.129 Fe0.4 Co0.302 Ce0.169
0.129 | 0.369 | 0.329 | 0.169 | 409 | 423 | Ni0.129Fe0.369Co0.329Ce0.169 | Ni0.129 Fe0.369 Co0.329 Ce0.169
0.129 | 0.329 | 0.369 | 0.169 | 404 | 421 | Ni0.129Fe0.329Co0.369Ce0.169 | Ni0.129 Fe0.329 Co0.369 Ce0.169
0.129 | 0.302 | 0.4 | 0.169 | 373 | 422 | Ni0.129Fe0.302Co0.4Ce0.169 | Ni0.129 Fe0.302 Co0.4 Ce0.169
0.129 | 0.271 | 0.431 | 0.169 | 410 | 427 | Ni0.129Fe0.271Co0.431Ce0.169 | Ni0.129 Fe0.271 Co0.431 Ce0.169
0.129 | 0.231 | 0.471 | 0.169 | 409 | 427 | Ni0.129Fe0.231Co0.471Ce0.169 | Ni0.129 Fe0.231 Co0.471 Ce0.169
0.129 | 0.2 | 0.498 | 0.169 | 408 | 429 | Ni0.129Fe0.2Co0.498Ce0.169 | Ni0.129 Fe0.2 Co0.498 Ce0.169
0.129 | 0.169 | 0.529 | 0.169 | 408 | 431 | Ni0.129Fe0.169Co0.529Ce0.169 | Ni0.129 Fe0.169 Co0.529 Ce0.169
0.129 | 0.129 | 0.569 | 0.169 | 404 | 431 | Ni0.129Fe0.129Co0.569Ce0.169 | Ni0.129 Fe0.129 Co0.569 Ce0.169
0.129 | 0.102 | 0.6 | 0.169 | 361 | 418 | Ni0.129Fe0.102Co0.6Ce0.169 | Ni0.129 Fe0.102 Co0.6 Ce0.169
0.129 | 0.071 | 0.631 | 0.169 | 396 | 417 | Ni0.129Fe0.071Co0.631Ce0.169 | Ni0.129 Fe0.071 Co0.631 Ce0.169
0.129 | 0.031 | 0.671 | 0.169 | 393 | 417 | Ni0.129Fe0.031Co0.671Ce0.169 | Ni0.129 Fe0.031 Co0.671 Ce0.169
0.129 | 0 | 0.702 | 0.169 | 389 | 413 | Ni0.129Fe0.0Co0.702Ce0.169 | Ni0.129 Co0.702 Ce0.169
0.102 | 0.729 | 0 | 0.169 | 407 | 423 | Ni0.102Fe0.729Co0.0Ce0.169 | Ni0.102 Fe0.729 Ce0.169
0.102 | 0.702 | 0.031 | 0.169 | 414 | 427 | Ni0.102Fe0.702Co0.031Ce0.169 | Ni0.102 Fe0.702 Co0.031 Ce0.169
0.031 | 0.471 | 0.329 | 0.169 | 420 | 433 | Ni0.031Fe0.471Co0.329Ce0.169 | Ni0.031 Fe0.471 Co0.329 Ce0.169
0.031 | 0.498 | 0.302 | 0.169 | 412 | 425 | Ni0.031Fe0.498Co0.302Ce0.169 | Ni0.031 Fe0.498 Co0.302 Ce0.169
0.031 | 0.529 | 0.271 | 0.169 | 420 | 428 | Ni0.031Fe0.529Co0.271Ce0.169 | Ni0.031 Fe0.529 Co0.271 Ce0.169
0.031 | 0.569 | 0.231 | 0.169 | 418 | 425 | Ni0.031Fe0.569Co0.231Ce0.169 | Ni0.031 Fe0.569 Co0.231 Ce0.169
0.031 | 0.6 | 0.2 | 0.169 | 417 | 424 | Ni0.031Fe0.6Co0.2Ce0.169 | Ni0.031 Fe0.6 Co0.2 Ce0.169
0.031 | 0.631 | 0.169 | 0.169 | 419 | 425 | Ni0.031Fe0.631Co0.169Ce0.169 | Ni0.031 Fe0.631 Co0.169 Ce0.169
0.031 | 0.671 | 0.129 | 0.169 | 419 | 428 | Ni0.031Fe0.671Co0.129Ce0.169 | Ni0.031 Fe0.671 Co0.129 Ce0.169
0.031 | 0.702 | 0.102 | 0.169 | 417 | 429 | Ni0.031Fe0.702Co0.102Ce0.169 | Ni0.031 Fe0.702 Co0.102 Ce0.169
0.031 | 0.729 | 0.071 | 0.169 | 419 | 429 | Ni0.031Fe0.729Co0.071Ce0.169 | Ni0.031 Fe0.729 Co0.071 Ce0.169
0.031 | 0.769 | 0.031 | 0.169 | 427 | 436 | Ni0.031Fe0.769Co0.031Ce0.169 | Ni0.031 Fe0.769 Co0.031 Ce0.169
0.031 | 0.8 | 0 | 0.169 | 429 | 437 | Ni0.031Fe0.8Co0.0Ce0.169 | Ni0.031 Fe0.8 Ce0.169
0.071 | 0 | 0.769 | 0.169 | 396 | 415 | Ni0.071Fe0.0Co0.769Ce0.169 | Ni0.071 Co0.769 Ce0.169
0.071 | 0.031 | 0.729 | 0.169 | 397 | 416 | Ni0.071Fe0.031Co0.729Ce0.169 | Ni0.071 Fe0.031 Co0.729 Ce0.169
0.071 | 0.071 | 0.702 | 0.169 | 402 | 423 | Ni0.071Fe0.071Co0.702Ce0.169 | Ni0.071 Fe0.071 Co0.702 Ce0.169
0.071 | 0.102 | 0.671 | 0.169 | 404 | 423 | Ni0.071Fe0.102Co0.671Ce0.169 | Ni0.071 Fe0.102 Co0.671 Ce0.169
0.071 | 0.129 | 0.631 | 0.169 | 409 | 427 | Ni0.071Fe0.129Co0.631Ce0.169 | Ni0.071 Fe0.129 Co0.631 Ce0.169
0.071 | 0.169 | 0.6 | 0.169 | 411 | 429 | Ni0.071Fe0.169Co0.6Ce0.169 | Ni0.071 Fe0.169 Co0.6 Ce0.169
0.071 | 0.2 | 0.569 | 0.169 | 414 | 428 | Ni0.071Fe0.2Co0.569Ce0.169 | Ni0.071 Fe0.2 Co0.569 Ce0.169
0.071 | 0.231 | 0.529 | 0.169 | 414 | 427 | Ni0.071Fe0.231Co0.529Ce0.169 | Ni0.071 Fe0.231 Co0.529 Ce0.169
0.071 | 0.271 | 0.498 | 0.169 | 418 | 429 | Ni0.071Fe0.271Co0.498Ce0.169 | Ni0.071 Fe0.271 Co0.498 Ce0.169
0.071 | 0.302 | 0.471 | 0.169 | 415 | 431 | Ni0.071Fe0.302Co0.471Ce0.169 | Ni0.071 Fe0.302 Co0.471 Ce0.169
0.071 | 0.329 | 0.431 | 0.169 | 421 | 431 | Ni0.071Fe0.329Co0.431Ce0.169 | Ni0.071 Fe0.329 Co0.431 Ce0.169
0.071 | 0.369 | 0.4 | 0.169 | 425 | 434 | Ni0.071Fe0.369Co0.4Ce0.169 | Ni0.071 Fe0.369 Co0.4 Ce0.169
0.071 | 0.4 | 0.369 | 0.169 | 419 | 431 | Ni0.071Fe0.4Co0.369Ce0.169 | Ni0.071 Fe0.4 Co0.369 Ce0.169
0.071 | 0.431 | 0.329 | 0.169 | 412 | 423 | Ni0.071Fe0.431Co0.329Ce0.169 | Ni0.071 Fe0.431 Co0.329 Ce0.169
0.071 | 0.471 | 0.302 | 0.169 | 413 | 421 | Ni0.071Fe0.471Co0.302Ce0.169 | Ni0.071 Fe0.471 Co0.302 Ce0.169
0.071 | 0.498 | 0.271 | 0.169 | 415 | 425 | Ni0.071Fe0.498Co0.271Ce0.169 | Ni0.071 Fe0.498 Co0.271 Ce0.169
0.071 | 0.529 | 0.231 | 0.169 | 418 | 429 | Ni0.071Fe0.529Co0.231Ce0.169 | Ni0.071 Fe0.529 Co0.231 Ce0.169
0.071 | 0.569 | 0.2 | 0.169 | 415 | 425 | Ni0.071Fe0.569Co0.2Ce0.169 | Ni0.071 Fe0.569 Co0.2 Ce0.169
0.071 | 0.6 | 0.169 | 0.169 | 415 | 424 | Ni0.071Fe0.6Co0.169Ce0.169 | Ni0.071 Fe0.6 Co0.169 Ce0.169
0.071 | 0.631 | 0.129 | 0.169 | 415 | 425 | Ni0.071Fe0.631Co0.129Ce0.169 | Ni0.071 Fe0.631 Co0.129 Ce0.169
0.071 | 0.671 | 0.102 | 0.169 | 415 | 427 | Ni0.071Fe0.671Co0.102Ce0.169 | Ni0.071 Fe0.671 Co0.102 Ce0.169
0.071 | 0.702 | 0.071 | 0.169 | 419 | 430 | Ni0.071Fe0.702Co0.071Ce0.169 | Ni0.071 Fe0.702 Co0.071 Ce0.169
0.071 | 0.729 | 0.031 | 0.169 | 429 | 437 | Ni0.071Fe0.729Co0.031Ce0.169 | Ni0.071 Fe0.729 Co0.031 Ce0.169
0.071 | 0.769 | 0 | 0.169 | 434 | 446 | Ni0.071Fe0.769Co0.0Ce0.169 | Ni0.071 Fe0.769 Ce0.169
0.102 | 0 | 0.729 | 0.169 | 392 | 414 | Ni0.102Fe0.0Co0.729Ce0.169 | Ni0.102 Co0.729 Ce0.169
0.102 | 0.031 | 0.702 | 0.169 | 394 | 415 | Ni0.102Fe0.031Co0.702Ce0.169 | Ni0.102 Fe0.031 Co0.702 Ce0.169
0.102 | 0.071 | 0.671 | 0.169 | 398 | 417 | Ni0.102Fe0.071Co0.671Ce0.169 | Ni0.102 Fe0.071 Co0.671 Ce0.169
0.102 | 0.102 | 0.631 | 0.169 | 400 | 421 | Ni0.102Fe0.102Co0.631Ce0.169 | Ni0.102 Fe0.102 Co0.631 Ce0.169
0.102 | 0.129 | 0.6 | 0.169 | 406 | 427 | Ni0.102Fe0.129Co0.6Ce0.169 | Ni0.102 Fe0.129 Co0.6 Ce0.169
0.102 | 0.169 | 0.569 | 0.169 | 411 | 430 | Ni0.102Fe0.169Co0.569Ce0.169 | Ni0.102 Fe0.169 Co0.569 Ce0.169
0.102 | 0.2 | 0.529 | 0.169 | 412 | 439 | Ni0.102Fe0.2Co0.529Ce0.169 | Ni0.102 Fe0.2 Co0.529 Ce0.169
0.102 | 0.231 | 0.498 | 0.169 | 415 | 426 | Ni0.102Fe0.231Co0.498Ce0.169 | Ni0.102 Fe0.231 Co0.498 Ce0.169
0.102 | 0.271 | 0.471 | 0.169 | 416 | 429 | Ni0.102Fe0.271Co0.471Ce0.169 | Ni0.102 Fe0.271 Co0.471 Ce0.169
0.102 | 0.302 | 0.431 | 0.169 | 416 | 429 | Ni0.102Fe0.302Co0.431Ce0.169 | Ni0.102 Fe0.302 Co0.431 Ce0.169
0.102 | 0.329 | 0.4 | 0.169 | 412 | 427 | Ni0.102Fe0.329Co0.4Ce0.169 | Ni0.102 Fe0.329 Co0.4 Ce0.169
0.102 | 0.369 | 0.369 | 0.169 | 412 | 423 | Ni0.102Fe0.369Co0.369Ce0.169 | Ni0.102 Fe0.369 Co0.369 Ce0.169
0.102 | 0.4 | 0.329 | 0.169 | 411 | 422 | Ni0.102Fe0.4Co0.329Ce0.169 | Ni0.102 Fe0.4 Co0.329 Ce0.169
0.102 | 0.431 | 0.302 | 0.169 | 417 | 431 | Ni0.102Fe0.431Co0.302Ce0.169 | Ni0.102 Fe0.431 Co0.302 Ce0.169
0.102 | 0.471 | 0.271 | 0.169 | 413 | 425 | Ni0.102Fe0.471Co0.271Ce0.169 | Ni0.102 Fe0.471 Co0.271 Ce0.169
0.102 | 0.498 | 0.231 | 0.169 | 412 | 422 | Ni0.102Fe0.498Co0.231Ce0.169 | Ni0.102 Fe0.498 Co0.231 Ce0.169
0.102 | 0.529 | 0.2 | 0.169 | 415 | 427 | Ni0.102Fe0.529Co0.2Ce0.169 | Ni0.102 Fe0.529 Co0.2 Ce0.169
0.102 | 0.569 | 0.169 | 0.169 | 414 | 426 | Ni0.102Fe0.569Co0.169Ce0.169 | Ni0.102 Fe0.569 Co0.169 Ce0.169
0.102 | 0.6 | 0.129 | 0.169 | 419 | 432 | Ni0.102Fe0.6Co0.129Ce0.169 | Ni0.102 Fe0.6 Co0.129 Ce0.169
0.102 | 0.631 | 0.102 | 0.169 | 416 | 430 | Ni0.102Fe0.631Co0.102Ce0.169 | Ni0.102 Fe0.631 Co0.102 Ce0.169
0.102 | 0.671 | 0.071 | 0.169 | 423 | 437 | Ni0.102Fe0.671Co0.071Ce0.169 | Ni0.102 Fe0.671 Co0.071 Ce0.169
0.031 | 0.431 | 0.369 | 0.169 | 421 | 444 | Ni0.031Fe0.431Co0.369Ce0.169 | Ni0.031 Fe0.431 Co0.369 Ce0.169
0.031 | 0.4 | 0.4 | 0.169 | 419 | 441 | Ni0.031Fe0.4Co0.4Ce0.169 | Ni0.031 Fe0.4 Co0.4 Ce0.169
0.031 | 0.329 | 0.471 | 0.169 | 428 | 443 | Ni0.031Fe0.329Co0.471Ce0.169 | Ni0.031 Fe0.329 Co0.471 Ce0.169
0.031 | 0.302 | 0.498 | 0.169 | 426 | 439 | Ni0.031Fe0.302Co0.498Ce0.169 | Ni0.031 Fe0.302 Co0.498 Ce0.169
0.031 | 0.271 | 0.529 | 0.169 | 426 | 438 | Ni0.031Fe0.271Co0.529Ce0.169 | Ni0.031 Fe0.271 Co0.529 Ce0.169
0.031 | 0.231 | 0.569 | 0.169 | 424 | 439 | Ni0.031Fe0.231Co0.569Ce0.169 | Ni0.031 Fe0.231 Co0.569 Ce0.169
0.031 | 0.2 | 0.6 | 0.169 | 422 | 440 | Ni0.031Fe0.2Co0.6Ce0.169 | Ni0.031 Fe0.2 Co0.6 Ce0.169
0.031 | 0.169 | 0.631 | 0.169 | 414 | 429 | Ni0.031Fe0.169Co0.631Ce0.169 | Ni0.031 Fe0.169 Co0.631 Ce0.169
0.031 | 0.129 | 0.671 | 0.169 | 408 | 425 | Ni0.031Fe0.129Co0.671Ce0.169 | Ni0.031 Fe0.129 Co0.671 Ce0.169
0.031 | 0.102 | 0.702 | 0.169 | 414 | 431 | Ni0.031Fe0.102Co0.702Ce0.169 | Ni0.031 Fe0.102 Co0.702 Ce0.169
0.031 | 0.071 | 0.729 | 0.169 | 402 | 420 | Ni0.031Fe0.071Co0.729Ce0.169 | Ni0.031 Fe0.071 Co0.729 Ce0.169
0.031 | 0.031 | 0.769 | 0.169 | 398 | 418 | Ni0.031Fe0.031Co0.769Ce0.169 | Ni0.031 Fe0.031 Co0.769 Ce0.169
0.031 | 0 | 0.8 | 0.169 | 392 | 416 | Ni0.031Fe0.0Co0.8Ce0.169 | Ni0.031 Co0.8 Ce0.169
0 | 0.8 | 0.031 | 0.169 | 429 | 444 | Ni0.0Fe0.8Co0.031Ce0.169 | Fe0.8 Co0.031 Ce0.169
0 | 0.769 | 0.071 | 0.169 | 421 | 435 | Ni0.0Fe0.769Co0.071Ce0.169 | Fe0.769 Co0.071 Ce0.169
0 | 0.729 | 0.102 | 0.169 | 398 | 416 | Ni0.0Fe0.729Co0.102Ce0.169 | Fe0.729 Co0.102 Ce0.169
0 | 0.702 | 0.129 | 0.169 | 412 | 425 | Ni0.0Fe0.702Co0.129Ce0.169 | Fe0.702 Co0.129 Ce0.169
0 | 0.671 | 0.169 | 0.169 | 409 | 424 | Ni0.0Fe0.671Co0.169Ce0.169 | Fe0.671 Co0.169 Ce0.169
0 | 0.631 | 0.2 | 0.169 | 413 | 427 | Ni0.0Fe0.631Co0.2Ce0.169 | Fe0.631 Co0.2 Ce0.169
0 | 0.6 | 0.231 | 0.169 | 419 | 436 | Ni0.0Fe0.6Co0.231Ce0.169 | Fe0.6 Co0.231 Ce0.169
0 | 0.569 | 0.271 | 0.169 | 412 | 430 | Ni0.0Fe0.569Co0.271Ce0.169 | Fe0.569 Co0.271 Ce0.169
0 | 0.529 | 0.302 | 0.169 | 412 | 428 | Ni0.0Fe0.529Co0.302Ce0.169 | Fe0.529 Co0.302 Ce0.169
0 | 0.498 | 0.329 | 0.169 | 415 | 430 | Ni0.0Fe0.498Co0.329Ce0.169 | Fe0.498 Co0.329 Ce0.169
0 | 0.471 | 0.369 | 0.169 | 410 | 429 | Ni0.0Fe0.471Co0.369Ce0.169 | Fe0.471 Co0.369 Ce0.169
0 | 0.431 | 0.4 | 0.169 | 427 | 443 | Ni0.0Fe0.431Co0.4Ce0.169 | Fe0.431 Co0.4 Ce0.169
0 | 0.4 | 0.431 | 0.169 | 426 | 442 | Ni0.0Fe0.4Co0.431Ce0.169 | Fe0.4 Co0.431 Ce0.169
0 | 0.369 | 0.471 | 0.169 | 429 | 449 | Ni0.0Fe0.369Co0.471Ce0.169 | Fe0.369 Co0.471 Ce0.169
0 | 0.329 | 0.498 | 0.169 | 429 | 442 | Ni0.0Fe0.329Co0.498Ce0.169 | Fe0.329 Co0.498 Ce0.169
0 | 0.302 | 0.529 | 0.169 | 425 | 446 | Ni0.0Fe0.302Co0.529Ce0.169 | Fe0.302 Co0.529 Ce0.169
0 | 0.231 | 0.6 | 0.169 | 415 | 439 | Ni0.0Fe0.231Co0.6Ce0.169 | Fe0.231 Co0.6 Ce0.169
0 | 0.2 | 0.631 | 0.169 | 419 | 439 | Ni0.0Fe0.2Co0.631Ce0.169 | Fe0.2 Co0.631 Ce0.169
0 | 0.169 | 0.671 | 0.169 | 417 | 436 | Ni0.0Fe0.169Co0.671Ce0.169 | Fe0.169 Co0.671 Ce0.169
0 | 0.129 | 0.702 | 0.169 | 404 | 428 | Ni0.0Fe0.129Co0.702Ce0.169 | Fe0.129 Co0.702 Ce0.169
0 | 0.102 | 0.729 | 0.169 | 403 | 421 | Ni0.0Fe0.102Co0.729Ce0.169 | Fe0.102 Co0.729 Ce0.169
0 | 0.071 | 0.769 | 0.169 | 404 | 425 | Ni0.0Fe0.071Co0.769Ce0.169 | Fe0.071 Co0.769 Ce0.169
0 | 0.031 | 0.8 | 0.169 | 391 | 420 | Ni0.0Fe0.031Co0.8Ce0.169 | Fe0.031 Co0.8 Ce0.169
0 | 0 | 0.831 | 0.169 | 397 | 420 | Ni0.0Fe0.0Co0.831Ce0.169 | Co0.831 Ce0.169
0.8 | 0 | 0 | 0.2 | 404 | 424 | Ni0.8Fe0.0Co0.0Ce0.2 | Ni0.8 Ce0.2
0.769 | 0.031 | 0 | 0.2 | 405 | 427 | Ni0.769Fe0.031Co0.0Ce0.2 | Ni0.769 Fe0.031 Ce0.2
0.769 | 0 | 0.031 | 0.2 | 365 | 426 | Ni0.769Fe0.0Co0.031Ce0.2 | Ni0.769 Co0.031 Ce0.2
0.729 | 0.071 | 0 | 0.2 | 388 | 427 | Ni0.729Fe0.071Co0.0Ce0.2 | Ni0.729 Fe0.071 Ce0.2
0.729 | 0.031 | 0.031 | 0.2 | 403 | 425 | Ni0.729Fe0.031Co0.031Ce0.2 | Ni0.729 Fe0.031 Co0.031 Ce0.2
0.729 | 0 | 0.071 | 0.2 | 365 | 424 | Ni0.729Fe0.0Co0.071Ce0.2 | Ni0.729 Co0.071 Ce0.2
0.702 | 0.102 | 0 | 0.2 | 355 | 414 | Ni0.702Fe0.102Co0.0Ce0.2 | Ni0.702 Fe0.102 Ce0.2
0.702 | 0.071 | 0.031 | 0.2 | 402 | 426 | Ni0.702Fe0.071Co0.031Ce0.2 | Ni0.702 Fe0.071 Co0.031 Ce0.2
0.702 | 0.031 | 0.071 | 0.2 | 404 | 431 | Ni0.702Fe0.031Co0.071Ce0.2 | Ni0.702 Fe0.031 Co0.071 Ce0.2
0.702 | 0 | 0.102 | 0.2 | 376 | 421 | Ni0.702Fe0.0Co0.102Ce0.2 | Ni0.702 Co0.102 Ce0.2
0.671 | 0.129 | 0 | 0.2 | 382 | 426 | Ni0.671Fe0.129Co0.0Ce0.2 | Ni0.671 Fe0.129 Ce0.2
0.671 | 0.102 | 0.031 | 0.2 | 396 | 420 | Ni0.671Fe0.102Co0.031Ce0.2 | Ni0.671 Fe0.102 Co0.031 Ce0.2
0.671 | 0.071 | 0.071 | 0.2 | 398 | 417 | Ni0.671Fe0.071Co0.071Ce0.2 | Ni0.671 Fe0.071 Co0.071 Ce0.2
0.671 | 0.031 | 0.102 | 0.2 | 395 | 418 | Ni0.671Fe0.031Co0.102Ce0.2 | Ni0.671 Fe0.031 Co0.102 Ce0.2
0.671 | 0 | 0.129 | 0.2 | 387 | 415 | Ni0.671Fe0.0Co0.129Ce0.2 | Ni0.671 Co0.129 Ce0.2
0.631 | 0.169 | 0 | 0.2 | 379 | 418 | Ni0.631Fe0.169Co0.0Ce0.2 | Ni0.631 Fe0.169 Ce0.2
0.431 | 0.2 | 0.169 | 0.2 | 392 | 414 | Ni0.431Fe0.2Co0.169Ce0.2 | Ni0.431 Fe0.2 Co0.169 Ce0.2
0.431 | 0.231 | 0.129 | 0.2 | 389 | 409 | Ni0.431Fe0.231Co0.129Ce0.2 | Ni0.431 Fe0.231 Co0.129 Ce0.2
0.431 | 0.271 | 0.102 | 0.2 | 402 | 413 | Ni0.431Fe0.271Co0.102Ce0.2 | Ni0.431 Fe0.271 Co0.102 Ce0.2
0.431 | 0.302 | 0.071 | 0.2 | 411 | 420 | Ni0.431Fe0.302Co0.071Ce0.2 | Ni0.431 Fe0.302 Co0.071 Ce0.2
0.431 | 0.329 | 0.031 | 0.2 | 415 | 419 | Ni0.431Fe0.329Co0.031Ce0.2 | Ni0.431 Fe0.329 Co0.031 Ce0.2
0.431 | 0.369 | 0 | 0.2 | 399 | 417 | Ni0.431Fe0.369Co0.0Ce0.2 | Ni0.431 Fe0.369 Ce0.2
0.471 | 0 | 0.329 | 0.2 | 391 | 416 | Ni0.471Fe0.0Co0.329Ce0.2 | Ni0.471 Co0.329 Ce0.2
0.471 | 0.031 | 0.302 | 0.2 | 394 | 418 | Ni0.471Fe0.031Co0.302Ce0.2 | Ni0.471 Fe0.031 Co0.302 Ce0.2
0.471 | 0.071 | 0.271 | 0.2 | 385 | 409 | Ni0.471Fe0.071Co0.271Ce0.2 | Ni0.471 Fe0.071 Co0.271 Ce0.2
0.471 | 0.102 | 0.231 | 0.2 | 386 | 408 | Ni0.471Fe0.102Co0.231Ce0.2 | Ni0.471 Fe0.102 Co0.231 Ce0.2
0.471 | 0.129 | 0.2 | 0.2 | 385 | 409 | Ni0.471Fe0.129Co0.2Ce0.2 | Ni0.471 Fe0.129 Co0.2 Ce0.2
0.471 | 0.169 | 0.169 | 0.2 | 391 | 412 | Ni0.471Fe0.169Co0.169Ce0.2 | Ni0.471 Fe0.169 Co0.169 Ce0.2
0.471 | 0.2 | 0.129 | 0.2 | 391 | 410 | Ni0.471Fe0.2Co0.129Ce0.2 | Ni0.471 Fe0.2 Co0.129 Ce0.2
0.471 | 0.231 | 0.102 | 0.2 | 393 | 415 | Ni0.471Fe0.231Co0.102Ce0.2 | Ni0.471 Fe0.231 Co0.102 Ce0.2
0.471 | 0.271 | 0.071 | 0.2 | 405 | 420 | Ni0.471Fe0.271Co0.071Ce0.2 | Ni0.471 Fe0.271 Co0.071 Ce0.2
0.471 | 0.302 | 0.031 | 0.2 | 381 | 417 | Ni0.471Fe0.302Co0.031Ce0.2 | Ni0.471 Fe0.302 Co0.031 Ce0.2
0.471 | 0.329 | 0 | 0.2 | 398 | 419 | Ni0.471Fe0.329Co0.0Ce0.2 | Ni0.471 Fe0.329 Ce0.2
0.498 | 0 | 0.302 | 0.2 | 346 | 409 | Ni0.498Fe0.0Co0.302Ce0.2 | Ni0.498 Co0.302 Ce0.2
0.498 | 0.031 | 0.271 | 0.2 | 363 | 410 | Ni0.498Fe0.031Co0.271Ce0.2 | Ni0.498 Fe0.031 Co0.271 Ce0.2
0.498 | 0.071 | 0.231 | 0.2 | 373 | 416 | Ni0.498Fe0.071Co0.231Ce0.2 | Ni0.498 Fe0.071 Co0.231 Ce0.2
0.498 | 0.102 | 0.2 | 0.2 | 373 | 417 | Ni0.498Fe0.102Co0.2Ce0.2 | Ni0.498 Fe0.102 Co0.2 Ce0.2
0.498 | 0.129 | 0.169 | 0.2 | 380 | 416 | Ni0.498Fe0.129Co0.169Ce0.2 | Ni0.498 Fe0.129 Co0.169 Ce0.2
0.498 | 0.169 | 0.129 | 0.2 | 395 | 421 | Ni0.498Fe0.169Co0.129Ce0.2 | Ni0.498 Fe0.169 Co0.129 Ce0.2
0.498 | 0.2 | 0.102 | 0.2 | 390 | 411 | Ni0.498Fe0.2Co0.102Ce0.2 | Ni0.498 Fe0.2 Co0.102 Ce0.2
0.498 | 0.231 | 0.071 | 0.2 | 394 | 414 | Ni0.498Fe0.231Co0.071Ce0.2 | Ni0.498 Fe0.231 Co0.071 Ce0.2
0.498 | 0.271 | 0.031 | 0.2 | 395 | 416 | Ni0.498Fe0.271Co0.031Ce0.2 | Ni0.498 Fe0.271 Co0.031 Ce0.2
0.498 | 0.302 | 0 | 0.2 | 388 | 417 | Ni0.498Fe0.302Co0.0Ce0.2 | Ni0.498 Fe0.302 Ce0.2
0.529 | 0 | 0.271 | 0.2 | 358 | 422 | Ni0.529Fe0.0Co0.271Ce0.2 | Ni0.529 Co0.271 Ce0.2
0.529 | 0.031 | 0.231 | 0.2 | 361 | 413 | Ni0.529Fe0.031Co0.231Ce0.2 | Ni0.529 Fe0.031 Co0.231 Ce0.2
0.529 | 0.071 | 0.2 | 0.2 | 371 | 411 | Ni0.529Fe0.071Co0.2Ce0.2 | Ni0.529 Fe0.071 Co0.2 Ce0.2
0.529 | 0.102 | 0.169 | 0.2 | 379 | 413 | Ni0.529Fe0.102Co0.169Ce0.2 | Ni0.529 Fe0.102 Co0.169 Ce0.2
0.529 | 0.129 | 0.129 | 0.2 | 385 | 415 | Ni0.529Fe0.129Co0.129Ce0.2 | Ni0.529 Fe0.129 Co0.129 Ce0.2
0.529 | 0.169 | 0.102 | 0.2 | 380 | 412 | Ni0.529Fe0.169Co0.102Ce0.2 | Ni0.529 Fe0.169 Co0.102 Ce0.2
0.529 | 0.2 | 0.071 | 0.2 | 396 | 418 | Ni0.529Fe0.2Co0.071Ce0.2 | Ni0.529 Fe0.2 Co0.071 Ce0.2
0.529 | 0.231 | 0.031 | 0.2 | 403 | 423 | Ni0.529Fe0.231Co0.031Ce0.2 | Ni0.529 Fe0.231 Co0.031 Ce0.2
0.529 | 0.271 | 0 | 0.2 | 382 | 420 | Ni0.529Fe0.271Co0.0Ce0.2 | Ni0.529 Fe0.271 Ce0.2
0.569 | 0 | 0.231 | 0.2 | 366 | 418 | Ni0.569Fe0.0Co0.231Ce0.2 | Ni0.569 Co0.231 Ce0.2
0.569 | 0.031 | 0.2 | 0.2 | 367 | 413 | Ni0.569Fe0.031Co0.2Ce0.2 | Ni0.569 Fe0.031 Co0.2 Ce0.2
0.569 | 0.071 | 0.169 | 0.2 | 365 | 413 | Ni0.569Fe0.071Co0.169Ce0.2 | Ni0.569 Fe0.071 Co0.169 Ce0.2
0.569 | 0.102 | 0.129 | 0.2 | 370 | 413 | Ni0.569Fe0.102Co0.129Ce0.2 | Ni0.569 Fe0.102 Co0.129 Ce0.2
0.569 | 0.129 | 0.102 | 0.2 | 383 | 414 | Ni0.569Fe0.129Co0.102Ce0.2 | Ni0.569 Fe0.129 Co0.102 Ce0.2
0.569 | 0.169 | 0.071 | 0.2 | 401 | 425 | Ni0.569Fe0.169Co0.071Ce0.2 | Ni0.569 Fe0.169 Co0.071 Ce0.2
0.569 | 0.2 | 0.031 | 0.2 | 397 | 421 | Ni0.569Fe0.2Co0.031Ce0.2 | Ni0.569 Fe0.2 Co0.031 Ce0.2
0.569 | 0.231 | 0 | 0.2 | 384 | 414 | Ni0.569Fe0.231Co0.0Ce0.2 | Ni0.569 Fe0.231 Ce0.2
0.6 | 0 | 0.2 | 0.2 | 361 | 413 | Ni0.6Fe0.0Co0.2Ce0.2 | Ni0.6 Co0.2 Ce0.2
0.6 | 0.031 | 0.169 | 0.2 | 373 | 414 | Ni0.6Fe0.031Co0.169Ce0.2 | Ni0.6 Fe0.031 Co0.169 Ce0.2
0.6 | 0.071 | 0.129 | 0.2 | 370 | 417 | Ni0.6Fe0.071Co0.129Ce0.2 | Ni0.6 Fe0.071 Co0.129 Ce0.2
0.6 | 0.102 | 0.102 | 0.2 | 382 | 418 | Ni0.6Fe0.102Co0.102Ce0.2 | Ni0.6 Fe0.102 Co0.102 Ce0.2
0.6 | 0.129 | 0.071 | 0.2 | 408 | 428 | Ni0.6Fe0.129Co0.071Ce0.2 | Ni0.6 Fe0.129 Co0.071 Ce0.2
0.6 | 0.169 | 0.031 | 0.2 | 395 | 423 | Ni0.6Fe0.169Co0.031Ce0.2 | Ni0.6 Fe0.169 Co0.031 Ce0.2
0.6 | 0.2 | 0 | 0.2 | 383 | 415 | Ni0.6Fe0.2Co0.0Ce0.2 | Ni0.6 Fe0.2 Ce0.2
0.631 | 0 | 0.169 | 0.2 | 360 | 414 | Ni0.631Fe0.0Co0.169Ce0.2 | Ni0.631 Co0.169 Ce0.2
0.631 | 0.031 | 0.129 | 0.2 | 372 | 419 | Ni0.631Fe0.031Co0.129Ce0.2 | Ni0.631 Fe0.031 Co0.129 Ce0.2
0.631 | 0.071 | 0.102 | 0.2 | 381 | 417 | Ni0.631Fe0.071Co0.102Ce0.2 | Ni0.631 Fe0.071 Co0.102 Ce0.2
0.631 | 0.102 | 0.071 | 0.2 | 386 | 419 | Ni0.631Fe0.102Co0.071Ce0.2 | Ni0.631 Fe0.102 Co0.071 Ce0.2
0.631 | 0.129 | 0.031 | 0.2 | 404 | 431 | Ni0.631Fe0.129Co0.031Ce0.2 | Ni0.631 Fe0.129 Co0.031 Ce0.2
0.431 | 0.169 | 0.2 | 0.2 | 390 | 421 | Ni0.431Fe0.169Co0.2Ce0.2 | Ni0.431 Fe0.169 Co0.2 Ce0.2
0.431 | 0.129 | 0.231 | 0.2 | 392 | 417 | Ni0.431Fe0.129Co0.231Ce0.2 | Ni0.431 Fe0.129 Co0.231 Ce0.2
0.431 | 0.102 | 0.271 | 0.2 | 399 | 420 | Ni0.431Fe0.102Co0.271Ce0.2 | Ni0.431 Fe0.102 Co0.271 Ce0.2
0.431 | 0.071 | 0.302 | 0.2 | 396 | 420 | Ni0.431Fe0.071Co0.302Ce0.2 | Ni0.431 Fe0.071 Co0.302 Ce0.2
0.431 | 0.031 | 0.329 | 0.2 | 397 | 419 | Ni0.431Fe0.031Co0.329Ce0.2 | Ni0.431 Fe0.031 Co0.329 Ce0.2
0.431 | 0 | 0.369 | 0.2 | 398 | 420 | Ni0.431Fe0.0Co0.369Ce0.2 | Ni0.431 Co0.369 Ce0.2
0.4 | 0.4 | 0 | 0.2 | 411 | 422 | Ni0.4Fe0.4Co0.0Ce0.2 | Ni0.4 Fe0.4 Ce0.2
0.4 | 0.369 | 0.031 | 0.2 | 416 | 428 | Ni0.4Fe0.369Co0.031Ce0.2 | Ni0.4 Fe0.369 Co0.031 Ce0.2
0.4 | 0.329 | 0.071 | 0.2 | 400 | 414 | Ni0.4Fe0.329Co0.071Ce0.2 | Ni0.4 Fe0.329 Co0.071 Ce0.2
0.4 | 0.302 | 0.102 | 0.2 | 401 | 413 | Ni0.4Fe0.302Co0.102Ce0.2 | Ni0.4 Fe0.302 Co0.102 Ce0.2
0.4 | 0.271 | 0.129 | 0.2 | 396 | 415 | Ni0.4Fe0.271Co0.129Ce0.2 | Ni0.4 Fe0.271 Co0.129 Ce0.2
0.4 | 0.231 | 0.169 | 0.2 | 382 | 407 | Ni0.4Fe0.231Co0.169Ce0.2 | Ni0.4 Fe0.231 Co0.169 Ce0.2
0.4 | 0.2 | 0.2 | 0.2 | 381 | 407 | Ni0.4Fe0.2Co0.2Ce0.2 | Ni0.4 Fe0.2 Co0.2 Ce0.2
0.4 | 0.169 | 0.231 | 0.2 | 379 | 411 | Ni0.4Fe0.169Co0.231Ce0.2 | Ni0.4 Fe0.169 Co0.231 Ce0.2
0.4 | 0.129 | 0.271 | 0.2 | 394 | 417 | Ni0.4Fe0.129Co0.271Ce0.2 | Ni0.4 Fe0.129 Co0.271 Ce0.2
0.4 | 0.102 | 0.302 | 0.2 | 366 | 410 | Ni0.4Fe0.102Co0.302Ce0.2 | Ni0.4 Fe0.102 Co0.302 Ce0.2
0.4 | 0.071 | 0.329 | 0.2 | 359 | 412 | Ni0.4Fe0.071Co0.329Ce0.2 | Ni0.4 Fe0.071 Co0.329 Ce0.2
0.4 | 0.031 | 0.369 | 0.2 | 352 | 410 | Ni0.4Fe0.031Co0.369Ce0.2 | Ni0.4 Fe0.031 Co0.369 Ce0.2
0.4 | 0 | 0.4 | 0.2 | 387 | 412 | Ni0.4Fe0.0Co0.4Ce0.2 | Ni0.4 Co0.4 Ce0.2
0.369 | 0.431 | 0 | 0.2 | 375 | 418 | Ni0.369Fe0.431Co0.0Ce0.2 | Ni0.369 Fe0.431 Ce0.2
0.369 | 0.4 | 0.031 | 0.2 | 403 | 418 | Ni0.369Fe0.4Co0.031Ce0.2 | Ni0.369 Fe0.4 Co0.031 Ce0.2
0.369 | 0.369 | 0.071 | 0.2 | 407 | 421 | Ni0.369Fe0.369Co0.071Ce0.2 | Ni0.369 Fe0.369 Co0.071 Ce0.2
0.369 | 0.329 | 0.102 | 0.2 | 396 | 411 | Ni0.369Fe0.329Co0.102Ce0.2 | Ni0.369 Fe0.329 Co0.102 Ce0.2
0.369 | 0.302 | 0.129 | 0.2 | 392 | 409 | Ni0.369Fe0.302Co0.129Ce0.2 | Ni0.369 Fe0.302 Co0.129 Ce0.2
0.369 | 0.271 | 0.169 | 0.2 | 388 | 408 | Ni0.369Fe0.271Co0.169Ce0.2 | Ni0.369 Fe0.271 Co0.169 Ce0.2
0.369 | 0.231 | 0.2 | 0.2 | 384 | 411 | Ni0.369Fe0.231Co0.2Ce0.2 | Ni0.369 Fe0.231 Co0.2 Ce0.2
0.369 | 0.2 | 0.231 | 0.2 | 367 | 411 | Ni0.369Fe0.2Co0.231Ce0.2 | Ni0.369 Fe0.2 Co0.231 Ce0.2
0.369 | 0.169 | 0.271 | 0.2 | 381 | 415 | Ni0.369Fe0.169Co0.271Ce0.2 | Ni0.369 Fe0.169 Co0.271 Ce0.2
0.369 | 0.129 | 0.302 | 0.2 | 365 | 420 | Ni0.369Fe0.129Co0.302Ce0.2 | Ni0.369 Fe0.129 Co0.302 Ce0.2
0.369 | 0.102 | 0.329 | 0.2 | 364 | 412 | Ni0.369Fe0.102Co0.329Ce0.2 | Ni0.369 Fe0.102 Co0.329 Ce0.2
0.369 | 0.071 | 0.369 | 0.2 | 348 | 413 | Ni0.369Fe0.071Co0.369Ce0.2 | Ni0.369 Fe0.071 Co0.369 Ce0.2
0.369 | 0.031 | 0.4 | 0.2 | 367 | 412 | Ni0.369Fe0.031Co0.4Ce0.2 | Ni0.369 Fe0.031 Co0.4 Ce0.2
0.369 | 0 | 0.431 | 0.2 | 358 | 412 | Ni0.369Fe0.0Co0.431Ce0.2 | Ni0.369 Co0.431 Ce0.2
0.329 | 0.471 | 0 | 0.2 | 383 | 410 | Ni0.329Fe0.471Co0.0Ce0.2 | Ni0.329 Fe0.471 Ce0.2
0.329 | 0.431 | 0.031 | 0.2 | 395 | 415 | Ni0.329Fe0.431Co0.031Ce0.2 | Ni0.329 Fe0.431 Co0.031 Ce0.2
0.329 | 0.4 | 0.071 | 0.2 | 394 | 415 | Ni0.329Fe0.4Co0.071Ce0.2 | Ni0.329 Fe0.4 Co0.071 Ce0.2
0.329 | 0.369 | 0.102 | 0.2 | 397 | 413 | Ni0.329Fe0.369Co0.102Ce0.2 | Ni0.329 Fe0.369 Co0.102 Ce0.2
0.329 | 0.329 | 0.129 | 0.2 | 397 | 414 | Ni0.329Fe0.329Co0.129Ce0.2 | Ni0.329 Fe0.329 Co0.129 Ce0.2
0.329 | 0.302 | 0.169 | 0.2 | 395 | 413 | Ni0.329Fe0.302Co0.169Ce0.2 | Ni0.329 Fe0.302 Co0.169 Ce0.2
0.329 | 0.271 | 0.2 | 0.2 | 388 | 413 | Ni0.329Fe0.271Co0.2Ce0.2 | Ni0.329 Fe0.271 Co0.2 Ce0.2
0.329 | 0.231 | 0.231 | 0.2 | 376 | 409 | Ni0.329Fe0.231Co0.231Ce0.2 | Ni0.329 Fe0.231 Co0.231 Ce0.2
0.329 | 0.2 | 0.271 | 0.2 | 386 | 410 | Ni0.329Fe0.2Co0.271Ce0.2 | Ni0.329 Fe0.2 Co0.271 Ce0.2
0.329 | 0.169 | 0.302 | 0.2 | 359 | 413 | Ni0.329Fe0.169Co0.302Ce0.2 | Ni0.329 Fe0.169 Co0.302 Ce0.2
0.329 | 0.129 | 0.329 | 0.2 | 382 | 411 | Ni0.329Fe0.129Co0.329Ce0.2 | Ni0.329 Fe0.129 Co0.329 Ce0.2
0.329 | 0.102 | 0.369 | 0.2 | 345 | 412 | Ni0.329Fe0.102Co0.369Ce0.2 | Ni0.329 Fe0.102 Co0.369 Ce0.2
0.329 | 0.071 | 0.4 | 0.2 | 370 | 421 | Ni0.329Fe0.071Co0.4Ce0.2 | Ni0.329 Fe0.071 Co0.4 Ce0.2
0.329 | 0.031 | 0.431 | 0.2 | 339 | 411 | Ni0.329Fe0.031Co0.431Ce0.2 | Ni0.329 Fe0.031 Co0.431 Ce0.2
0.329 | 0 | 0.471 | 0.2 | 392 | 413 | Ni0.329Fe0.0Co0.471Ce0.2 | Ni0.329 Co0.471 Ce0.2
0.302 | 0.498 | 0 | 0.2 | 380 | 414 | Ni0.302Fe0.498Co0.0Ce0.2 | Ni0.302 Fe0.498 Ce0.2
0.302 | 0.471 | 0.031 | 0.2 | 390 | 414 | Ni0.302Fe0.471Co0.031Ce0.2 | Ni0.302 Fe0.471 Co0.031 Ce0.2
0.302 | 0.431 | 0.071 | 0.2 | 395 | 411 | Ni0.302Fe0.431Co0.071Ce0.2 | Ni0.302 Fe0.431 Co0.071 Ce0.2
0.302 | 0.4 | 0.102 | 0.2 | 395 | 408 | Ni0.302Fe0.4Co0.102Ce0.2 | Ni0.302 Fe0.4 Co0.102 Ce0.2
0.302 | 0.369 | 0.129 | 0.2 | 394 | 407 | Ni0.302Fe0.369Co0.129Ce0.2 | Ni0.302 Fe0.369 Co0.129 Ce0.2
0.302 | 0.329 | 0.169 | 0.2 | 393 | 411 | Ni0.302Fe0.329Co0.169Ce0.2 | Ni0.302 Fe0.329 Co0.169 Ce0.2
0.302 | 0.302 | 0.2 | 0.2 | 387 | 409 | Ni0.302Fe0.302Co0.2Ce0.2 | Ni0.302 Fe0.302 Co0.2 Ce0.2
0.302 | 0.271 | 0.231 | 0.2 | 382 | 408 | Ni0.302Fe0.271Co0.231Ce0.2 | Ni0.302 Fe0.271 Co0.231 Ce0.2
0.2 | 0.2 | 0.4 | 0.2 | 353 | 425 | Ni0.2Fe0.2Co0.4Ce0.2 | Ni0.2 Fe0.2 Co0.4 Ce0.2
0.2 | 0.231 | 0.369 | 0.2 | 399 | 414 | Ni0.2Fe0.231Co0.369Ce0.2 | Ni0.2 Fe0.231 Co0.369 Ce0.2
0.2 | 0.271 | 0.329 | 0.2 | 400 | 414 | Ni0.2Fe0.271Co0.329Ce0.2 | Ni0.2 Fe0.271 Co0.329 Ce0.2
0.2 | 0.302 | 0.302 | 0.2 | 402 | 417 | Ni0.2Fe0.302Co0.302Ce0.2 | Ni0.2 Fe0.302 Co0.302 Ce0.2
0.2 | 0.329 | 0.271 | 0.2 | 400 | 414 | Ni0.2Fe0.329Co0.271Ce0.2 | Ni0.2 Fe0.329 Co0.271 Ce0.2
0.2 | 0.369 | 0.231 | 0.2 | 396 | 412 | Ni0.2Fe0.369Co0.231Ce0.2 | Ni0.2 Fe0.369 Co0.231 Ce0.2
0.2 | 0.4 | 0.2 | 0.2 | 408 | 418 | Ni0.2Fe0.4Co0.2Ce0.2 | Ni0.2 Fe0.4 Co0.2 Ce0.2
0.2 | 0.431 | 0.169 | 0.2 | 405 | 416 | Ni0.2Fe0.431Co0.169Ce0.2 | Ni0.2 Fe0.431 Co0.169 Ce0.2
0.2 | 0.471 | 0.129 | 0.2 | 404 | 413 | Ni0.2Fe0.471Co0.129Ce0.2 | Ni0.2 Fe0.471 Co0.129 Ce0.2
0.2 | 0.498 | 0.102 | 0.2 | 406 | 411 | Ni0.2Fe0.498Co0.102Ce0.2 | Ni0.2 Fe0.498 Co0.102 Ce0.2
0.2 | 0.529 | 0.071 | 0.2 | 411 | 418 | Ni0.2Fe0.529Co0.071Ce0.2 | Ni0.2 Fe0.529 Co0.071 Ce0.2
0.2 | 0.569 | 0.031 | 0.2 | 413 | 418 | Ni0.2Fe0.569Co0.031Ce0.2 | Ni0.2 Fe0.569 Co0.031 Ce0.2
0.2 | 0.6 | 0 | 0.2 | 404 | 417 | Ni0.2Fe0.6Co0.0Ce0.2 | Ni0.2 Fe0.6 Ce0.2
0.231 | 0 | 0.569 | 0.2 | 396 | 421 | Ni0.231Fe0.0Co0.569Ce0.2 | Ni0.231 Co0.569 Ce0.2
0.231 | 0.031 | 0.529 | 0.2 | 393 | 417 | Ni0.231Fe0.031Co0.529Ce0.2 | Ni0.231 Fe0.031 Co0.529 Ce0.2
0.231 | 0.071 | 0.498 | 0.2 | 393 | 413 | Ni0.231Fe0.071Co0.498Ce0.2 | Ni0.231 Fe0.071 Co0.498 Ce0.2
0.231 | 0.102 | 0.471 | 0.2 | 395 | 415 | Ni0.231Fe0.102Co0.471Ce0.2 | Ni0.231 Fe0.102 Co0.471 Ce0.2
0.231 | 0.129 | 0.431 | 0.2 | 394 | 418 | Ni0.231Fe0.129Co0.431Ce0.2 | Ni0.231 Fe0.129 Co0.431 Ce0.2
0.231 | 0.169 | 0.4 | 0.2 | 395 | 415 | Ni0.231Fe0.169Co0.4Ce0.2 | Ni0.231 Fe0.169 Co0.4 Ce0.2
0.231 | 0.2 | 0.369 | 0.2 | 395 | 414 | Ni0.231Fe0.2Co0.369Ce0.2 | Ni0.231 Fe0.2 Co0.369 Ce0.2
0.231 | 0.231 | 0.329 | 0.2 | 403 | 422 | Ni0.231Fe0.231Co0.329Ce0.2 | Ni0.231 Fe0.231 Co0.329 Ce0.2
0.231 | 0.271 | 0.302 | 0.2 | 395 | 416 | Ni0.231Fe0.271Co0.302Ce0.2 | Ni0.231 Fe0.271 Co0.302 Ce0.2
0.231 | 0.302 | 0.271 | 0.2 | 393 | 412 | Ni0.231Fe0.302Co0.271Ce0.2 | Ni0.231 Fe0.302 Co0.271 Ce0.2
0.231 | 0.329 | 0.231 | 0.2 | 391 | 412 | Ni0.231Fe0.329Co0.231Ce0.2 | Ni0.231 Fe0.329 Co0.231 Ce0.2
0.231 | 0.369 | 0.2 | 0.2 | 397 | 411 | Ni0.231Fe0.369Co0.2Ce0.2 | Ni0.231 Fe0.369 Co0.2 Ce0.2
0.231 | 0.4 | 0.169 | 0.2 | 394 | 410 | Ni0.231Fe0.4Co0.169Ce0.2 | Ni0.231 Fe0.4 Co0.169 Ce0.2
0.231 | 0.431 | 0.129 | 0.2 | 399 | 410 | Ni0.231Fe0.431Co0.129Ce0.2 | Ni0.231 Fe0.431 Co0.129 Ce0.2
0.231 | 0.471 | 0.102 | 0.2 | 409 | 417 | Ni0.231Fe0.471Co0.102Ce0.2 | Ni0.231 Fe0.471 Co0.102 Ce0.2
0.231 | 0.498 | 0.071 | 0.2 | 404 | 418 | Ni0.231Fe0.498Co0.071Ce0.2 | Ni0.231 Fe0.498 Co0.071 Ce0.2
0.231 | 0.529 | 0.031 | 0.2 | 412 | 420 | Ni0.231Fe0.529Co0.031Ce0.2 | Ni0.231 Fe0.529 Co0.031 Ce0.2
0.231 | 0.569 | 0 | 0.2 | 408 | 415 | Ni0.231Fe0.569Co0.0Ce0.2 | Ni0.231 Fe0.569 Ce0.2
0.271 | 0 | 0.529 | 0.2 | 389 | 411 | Ni0.271Fe0.0Co0.529Ce0.2 | Ni0.271 Co0.529 Ce0.2
0.271 | 0.031 | 0.498 | 0.2 | 393 | 411 | Ni0.271Fe0.031Co0.498Ce0.2 | Ni0.271 Fe0.031 Co0.498 Ce0.2
0.271 | 0.071 | 0.471 | 0.2 | 396 | 418 | Ni0.271Fe0.071Co0.471Ce0.2 | Ni0.271 Fe0.071 Co0.471 Ce0.2
0.271 | 0.102 | 0.431 | 0.2 | 402 | 425 | Ni0.271Fe0.102Co0.431Ce0.2 | Ni0.271 Fe0.102 Co0.431 Ce0.2
0.271 | 0.129 | 0.4 | 0.2 | 388 | 415 | Ni0.271Fe0.129Co0.4Ce0.2 | Ni0.271 Fe0.129 Co0.4 Ce0.2
0.271 | 0.169 | 0.369 | 0.2 | 389 | 413 | Ni0.271Fe0.169Co0.369Ce0.2 | Ni0.271 Fe0.169 Co0.369 Ce0.2
0.271 | 0.2 | 0.329 | 0.2 | 386 | 416 | Ni0.271Fe0.2Co0.329Ce0.2 | Ni0.271 Fe0.2 Co0.329 Ce0.2
0.271 | 0.231 | 0.302 | 0.2 | 381 | 412 | Ni0.271Fe0.231Co0.302Ce0.2 | Ni0.271 Fe0.231 Co0.302 Ce0.2
0.271 | 0.271 | 0.271 | 0.2 | 387 | 410 | Ni0.271Fe0.271Co0.271Ce0.2 | Ni0.271 Fe0.271 Co0.271 Ce0.2
0.271 | 0.302 | 0.231 | 0.2 | 397 | 413 | Ni0.271Fe0.302Co0.231Ce0.2 | Ni0.271 Fe0.302 Co0.231 Ce0.2
0.271 | 0.329 | 0.2 | 0.2 | 400 | 419 | Ni0.271Fe0.329Co0.2Ce0.2 | Ni0.271 Fe0.329 Co0.2 Ce0.2
0.271 | 0.369 | 0.169 | 0.2 | 389 | 410 | Ni0.271Fe0.369Co0.169Ce0.2 | Ni0.271 Fe0.369 Co0.169 Ce0.2
0.271 | 0.4 | 0.129 | 0.2 | 393 | 409 | Ni0.271Fe0.4Co0.129Ce0.2 | Ni0.271 Fe0.4 Co0.129 Ce0.2
0.271 | 0.431 | 0.102 | 0.2 | 407 | 414 | Ni0.271Fe0.431Co0.102Ce0.2 | Ni0.271 Fe0.431 Co0.102 Ce0.2
0.271 | 0.471 | 0.071 | 0.2 | 406 | 413 | Ni0.271Fe0.471Co0.071Ce0.2 | Ni0.271 Fe0.471 Co0.071 Ce0.2
0.271 | 0.498 | 0.031 | 0.2 | 406 | 415 | Ni0.271Fe0.498Co0.031Ce0.2 | Ni0.271 Fe0.498 Co0.031 Ce0.2
0.271 | 0.529 | 0 | 0.2 | 401 | 414 | Ni0.271Fe0.529Co0.0Ce0.2 | Ni0.271 Fe0.529 Ce0.2
0.302 | 0 | 0.498 | 0.2 | 391 | 424 | Ni0.302Fe0.0Co0.498Ce0.2 | Ni0.302 Co0.498 Ce0.2
0.302 | 0.031 | 0.471 | 0.2 | 384 | 419 | Ni0.302Fe0.031Co0.471Ce0.2 | Ni0.302 Fe0.031 Co0.471 Ce0.2
0.302 | 0.071 | 0.431 | 0.2 | 387 | 417 | Ni0.302Fe0.071Co0.431Ce0.2 | Ni0.302 Fe0.071 Co0.431 Ce0.2
0.302 | 0.102 | 0.4 | 0.2 | 379 | 415 | Ni0.302Fe0.102Co0.4Ce0.2 | Ni0.302 Fe0.102 Co0.4 Ce0.2
0.302 | 0.129 | 0.369 | 0.2 | 377 | 415 | Ni0.302Fe0.129Co0.369Ce0.2 | Ni0.302 Fe0.129 Co0.369 Ce0.2
0.302 | 0.169 | 0.329 | 0.2 | 378 | 414 | Ni0.302Fe0.169Co0.329Ce0.2 | Ni0.302 Fe0.169 Co0.329 Ce0.2
0.302 | 0.2 | 0.302 | 0.2 | 380 | 413 | Ni0.302Fe0.2Co0.302Ce0.2 | Ni0.302 Fe0.2 Co0.302 Ce0.2
0.302 | 0.231 | 0.271 | 0.2 | 395 | 421 | Ni0.302Fe0.231Co0.271Ce0.2 | Ni0.302 Fe0.231 Co0.271 Ce0.2
0.2 | 0.169 | 0.431 | 0.2 | 404 | 427 | Ni0.2Fe0.169Co0.431Ce0.2 | Ni0.2 Fe0.169 Co0.431 Ce0.2
0.2 | 0.129 | 0.471 | 0.2 | 397 | 420 | Ni0.2Fe0.129Co0.471Ce0.2 | Ni0.2 Fe0.129 Co0.471 Ce0.2
0.2 | 0.102 | 0.498 | 0.2 | 397 | 420 | Ni0.2Fe0.102Co0.498Ce0.2 | Ni0.2 Fe0.102 Co0.498 Ce0.2
0.2 | 0.071 | 0.529 | 0.2 | 397 | 415 | Ni0.2Fe0.071Co0.529Ce0.2 | Ni0.2 Fe0.071 Co0.529 Ce0.2
0.2 | 0.031 | 0.569 | 0.2 | 395 | 413 | Ni0.2Fe0.031Co0.569Ce0.2 | Ni0.2 Fe0.031 Co0.569 Ce0.2
0.2 | 0 | 0.6 | 0.2 | 393 | 411 | Ni0.2Fe0.0Co0.6Ce0.2 | Ni0.2 Co0.6 Ce0.2
0.169 | 0.631 | 0 | 0.2 | 407 | 422 | Ni0.169Fe0.631Co0.0Ce0.2 | Ni0.169 Fe0.631 Ce0.2
0.169 | 0.6 | 0.031 | 0.2 | 418 | 429 | Ni0.169Fe0.6Co0.031Ce0.2 | Ni0.169 Fe0.6 Co0.031 Ce0.2
0.169 | 0.569 | 0.071 | 0.2 | 415 | 420 | Ni0.169Fe0.569Co0.071Ce0.2 | Ni0.169 Fe0.569 Co0.071 Ce0.2
0.169 | 0.529 | 0.102 | 0.2 | 416 | 421 | Ni0.169Fe0.529Co0.102Ce0.2 | Ni0.169 Fe0.529 Co0.102 Ce0.2
0.169 | 0.498 | 0.129 | 0.2 | 404 | 412 | Ni0.169Fe0.498Co0.129Ce0.2 | Ni0.169 Fe0.498 Co0.129 Ce0.2
0.169 | 0.471 | 0.169 | 0.2 | 393 | 404 | Ni0.169Fe0.471Co0.169Ce0.2 | Ni0.169 Fe0.471 Co0.169 Ce0.2
0.169 | 0.431 | 0.2 | 0.2 | 407 | 414 | Ni0.169Fe0.431Co0.2Ce0.2 | Ni0.169 Fe0.431 Co0.2 Ce0.2
0.169 | 0.4 | 0.231 | 0.2 | 406 | 419 | Ni0.169Fe0.4Co0.231Ce0.2 | Ni0.169 Fe0.4 Co0.231 Ce0.2
0.169 | 0.369 | 0.271 | 0.2 | 405 | 422 | Ni0.169Fe0.369Co0.271Ce0.2 | Ni0.169 Fe0.369 Co0.271 Ce0.2
0.169 | 0.329 | 0.302 | 0.2 | 395 | 415 | Ni0.169Fe0.329Co0.302Ce0.2 | Ni0.169 Fe0.329 Co0.302 Ce0.2
0.169 | 0.302 | 0.329 | 0.2 | 400 | 416 | Ni0.169Fe0.302Co0.329Ce0.2 | Ni0.169 Fe0.302 Co0.329 Ce0.2
0.169 | 0.271 | 0.369 | 0.2 | 395 | 419 | Ni0.169Fe0.271Co0.369Ce0.2 | Ni0.169 Fe0.271 Co0.369 Ce0.2
0.169 | 0.231 | 0.4 | 0.2 | 396 | 420 | Ni0.169Fe0.231Co0.4Ce0.2 | Ni0.169 Fe0.231 Co0.4 Ce0.2
0.169 | 0.2 | 0.431 | 0.2 | 402 | 422 | Ni0.169Fe0.2Co0.431Ce0.2 | Ni0.169 Fe0.2 Co0.431 Ce0.2
0.169 | 0.169 | 0.471 | 0.2 | 401 | 423 | Ni0.169Fe0.169Co0.471Ce0.2 | Ni0.169 Fe0.169 Co0.471 Ce0.2
0.169 | 0.129 | 0.498 | 0.2 | 403 | 427 | Ni0.169Fe0.129Co0.498Ce0.2 | Ni0.169 Fe0.129 Co0.498 Ce0.2
0.169 | 0.102 | 0.529 | 0.2 | 397 | 420 | Ni0.169Fe0.102Co0.529Ce0.2 | Ni0.169 Fe0.102 Co0.529 Ce0.2
0.169 | 0.071 | 0.569 | 0.2 | 395 | 419 | Ni0.169Fe0.071Co0.569Ce0.2 | Ni0.169 Fe0.071 Co0.569 Ce0.2
0.169 | 0.031 | 0.6 | 0.2 | 391 | 416 | Ni0.169Fe0.031Co0.6Ce0.2 | Ni0.169 Fe0.031 Co0.6 Ce0.2
0.169 | 0 | 0.631 | 0.2 | 392 | 417 | Ni0.169Fe0.0Co0.631Ce0.2 | Ni0.169 Co0.631 Ce0.2
0.129 | 0.671 | 0 | 0.2 | 413 | 427 | Ni0.129Fe0.671Co0.0Ce0.2 | Ni0.129 Fe0.671 Ce0.2
0.129 | 0.631 | 0.031 | 0.2 | 411 | 427 | Ni0.129Fe0.631Co0.031Ce0.2 | Ni0.129 Fe0.631 Co0.031 Ce0.2
0.129 | 0.6 | 0.071 | 0.2 | 414 | 427 | Ni0.129Fe0.6Co0.071Ce0.2 | Ni0.129 Fe0.6 Co0.071 Ce0.2
0.129 | 0.569 | 0.102 | 0.2 | 410 | 421 | Ni0.129Fe0.569Co0.102Ce0.2 | Ni0.129 Fe0.569 Co0.102 Ce0.2
0.129 | 0.529 | 0.129 | 0.2 | 410 | 417 | Ni0.129Fe0.529Co0.129Ce0.2 | Ni0.129 Fe0.529 Co0.129 Ce0.2
0.129 | 0.498 | 0.169 | 0.2 | 413 | 418 | Ni0.129Fe0.498Co0.169Ce0.2 | Ni0.129 Fe0.498 Co0.169 Ce0.2
0.129 | 0.471 | 0.2 | 0.2 | 392 | 409 | Ni0.129Fe0.471Co0.2Ce0.2 | Ni0.129 Fe0.471 Co0.2 Ce0.2
0.129 | 0.431 | 0.231 | 0.2 | 401 | 412 | Ni0.129Fe0.431Co0.231Ce0.2 | Ni0.129 Fe0.431 Co0.231 Ce0.2
0.129 | 0.4 | 0.271 | 0.2 | 398 | 415 | Ni0.129Fe0.4Co0.271Ce0.2 | Ni0.129 Fe0.4 Co0.271 Ce0.2
0.129 | 0.369 | 0.302 | 0.2 | 399 | 416 | Ni0.129Fe0.369Co0.302Ce0.2 | Ni0.129 Fe0.369 Co0.302 Ce0.2
0.129 | 0.329 | 0.329 | 0.2 | 403 | 419 | Ni0.129Fe0.329Co0.329Ce0.2 | Ni0.129 Fe0.329 Co0.329 Ce0.2
0.129 | 0.302 | 0.369 | 0.2 | 403 | 421 | Ni0.129Fe0.302Co0.369Ce0.2 | Ni0.129 Fe0.302 Co0.369 Ce0.2
0.129 | 0.271 | 0.4 | 0.2 | 376 | 423 | Ni0.129Fe0.271Co0.4Ce0.2 | Ni0.129 Fe0.271 Co0.4 Ce0.2
0.129 | 0.231 | 0.431 | 0.2 | 406 | 423 | Ni0.129Fe0.231Co0.431Ce0.2 | Ni0.129 Fe0.231 Co0.431 Ce0.2
0.129 | 0.2 | 0.471 | 0.2 | 403 | 425 | Ni0.129Fe0.2Co0.471Ce0.2 | Ni0.129 Fe0.2 Co0.471 Ce0.2
0.129 | 0.169 | 0.498 | 0.2 | 404 | 428 | Ni0.129Fe0.169Co0.498Ce0.2 | Ni0.129 Fe0.169 Co0.498 Ce0.2
0.129 | 0.129 | 0.529 | 0.2 | 404 | 432 | Ni0.129Fe0.129Co0.529Ce0.2 | Ni0.129 Fe0.129 Co0.529 Ce0.2
0.129 | 0.102 | 0.569 | 0.2 | 402 | 426 | Ni0.129Fe0.102Co0.569Ce0.2 | Ni0.129 Fe0.102 Co0.569 Ce0.2
0.129 | 0.071 | 0.6 | 0.2 | 398 | 424 | Ni0.129Fe0.071Co0.6Ce0.2 | Ni0.129 Fe0.071 Co0.6 Ce0.2
0.129 | 0.031 | 0.631 | 0.2 | 398 | 420 | Ni0.129Fe0.031Co0.631Ce0.2 | Ni0.129 Fe0.031 Co0.631 Ce0.2
0.129 | 0 | 0.671 | 0.2 | 396 | 422 | Ni0.129Fe0.0Co0.671Ce0.2 | Ni0.129 Co0.671 Ce0.2
0.102 | 0.702 | 0 | 0.2 | 422 | 432 | Ni0.102Fe0.702Co0.0Ce0.2 | Ni0.102 Fe0.702 Ce0.2
0.102 | 0.671 | 0.031 | 0.2 | 419 | 432 | Ni0.102Fe0.671Co0.031Ce0.2 | Ni0.102 Fe0.671 Co0.031 Ce0.2
0.102 | 0.631 | 0.071 | 0.2 | 410 | 426 | Ni0.102Fe0.631Co0.071Ce0.2 | Ni0.102 Fe0.631 Co0.071 Ce0.2
0.102 | 0.6 | 0.102 | 0.2 | 407 | 421 | Ni0.102Fe0.6Co0.102Ce0.2 | Ni0.102 Fe0.6 Co0.102 Ce0.2
0.102 | 0.569 | 0.129 | 0.2 | 408 | 420 | Ni0.102Fe0.569Co0.129Ce0.2 | Ni0.102 Fe0.569 Co0.129 Ce0.2
0.102 | 0.529 | 0.169 | 0.2 | 404 | 416 | Ni0.102Fe0.529Co0.169Ce0.2 | Ni0.102 Fe0.529 Co0.169 Ce0.2
0.102 | 0.498 | 0.2 | 0.2 | 408 | 421 | Ni0.102Fe0.498Co0.2Ce0.2 | Ni0.102 Fe0.498 Co0.2 Ce0.2
0.102 | 0.471 | 0.231 | 0.2 | 408 | 420 | Ni0.102Fe0.471Co0.231Ce0.2 | Ni0.102 Fe0.471 Co0.231 Ce0.2
0.102 | 0.431 | 0.271 | 0.2 | 405 | 419 | Ni0.102Fe0.431Co0.271Ce0.2 | Ni0.102 Fe0.431 Co0.271 Ce0.2
0.031 | 0.129 | 0.631 | 0.2 | 402 | 420 | Ni0.031Fe0.129Co0.631Ce0.2 | Ni0.031 Fe0.129 Co0.631 Ce0.2
0.031 | 0.169 | 0.6 | 0.2 | 418 | 429 | Ni0.031Fe0.169Co0.6Ce0.2 | Ni0.031 Fe0.169 Co0.6 Ce0.2
0.031 | 0.2 | 0.569 | 0.2 | 415 | 434 | Ni0.031Fe0.2Co0.569Ce0.2 | Ni0.031 Fe0.2 Co0.569 Ce0.2
0.031 | 0.231 | 0.529 | 0.2 | 427 | 437 | Ni0.031Fe0.231Co0.529Ce0.2 | Ni0.031 Fe0.231 Co0.529 Ce0.2
0.031 | 0.271 | 0.498 | 0.2 | 435 | 444 | Ni0.031Fe0.271Co0.498Ce0.2 | Ni0.031 Fe0.271 Co0.498 Ce0.2
0.031 | 0.302 | 0.471 | 0.2 | 432 | 446 | Ni0.031Fe0.302Co0.471Ce0.2 | Ni0.031 Fe0.302 Co0.471 Ce0.2
0.031 | 0.329 | 0.431 | 0.2 | 432 | 448 | Ni0.031Fe0.329Co0.431Ce0.2 | Ni0.031 Fe0.329 Co0.431 Ce0.2
0.031 | 0.369 | 0.4 | 0.2 | 434 | 449 | Ni0.031Fe0.369Co0.4Ce0.2 | Ni0.031 Fe0.369 Co0.4 Ce0.2
0.031 | 0.4 | 0.369 | 0.2 | 419 | 432 | Ni0.031Fe0.4Co0.369Ce0.2 | Ni0.031 Fe0.4 Co0.369 Ce0.2
0.031 | 0.431 | 0.329 | 0.2 | 414 | 425 | Ni0.031Fe0.431Co0.329Ce0.2 | Ni0.031 Fe0.431 Co0.329 Ce0.2
0.031 | 0.471 | 0.302 | 0.2 | 415 | 423 | Ni0.031Fe0.471Co0.302Ce0.2 | Ni0.031 Fe0.471 Co0.302 Ce0.2
0.031 | 0.498 | 0.271 | 0.2 | 415 | 422 | Ni0.031Fe0.498Co0.271Ce0.2 | Ni0.031 Fe0.498 Co0.271 Ce0.2
0.031 | 0.529 | 0.231 | 0.2 | 415 | 424 | Ni0.031Fe0.529Co0.231Ce0.2 | Ni0.031 Fe0.529 Co0.231 Ce0.2
0.031 | 0.569 | 0.2 | 0.2 | 418 | 426 | Ni0.031Fe0.569Co0.2Ce0.2 | Ni0.031 Fe0.569 Co0.2 Ce0.2
0.031 | 0.6 | 0.169 | 0.2 | 418 | 426 | Ni0.031Fe0.6Co0.169Ce0.2 | Ni0.031 Fe0.6 Co0.169 Ce0.2
0.031 | 0.631 | 0.129 | 0.2 | 415 | 425 | Ni0.031Fe0.631Co0.129Ce0.2 | Ni0.031 Fe0.631 Co0.129 Ce0.2
0.031 | 0.671 | 0.102 | 0.2 | 419 | 427 | Ni0.031Fe0.671Co0.102Ce0.2 | Ni0.031 Fe0.671 Co0.102 Ce0.2
0.031 | 0.702 | 0.071 | 0.2 | 414 | 428 | Ni0.031Fe0.702Co0.071Ce0.2 | Ni0.031 Fe0.702 Co0.071 Ce0.2
0.031 | 0.729 | 0.031 | 0.2 | 421 | 433 | Ni0.031Fe0.729Co0.031Ce0.2 | Ni0.031 Fe0.729 Co0.031 Ce0.2
0.031 | 0.769 | 0 | 0.2 | 421 | 428 | Ni0.031Fe0.769Co0.0Ce0.2 | Ni0.031 Fe0.769 Ce0.2
0.071 | 0 | 0.729 | 0.2 | 398 | 423 | Ni0.071Fe0.0Co0.729Ce0.2 | Ni0.071 Co0.729 Ce0.2
0.071 | 0.031 | 0.702 | 0.2 | 399 | 417 | Ni0.071Fe0.031Co0.702Ce0.2 | Ni0.071 Fe0.031 Co0.702 Ce0.2
0.071 | 0.071 | 0.671 | 0.2 | 402 | 417 | Ni0.071Fe0.071Co0.671Ce0.2 | Ni0.071 Fe0.071 Co0.671 Ce0.2
0.071 | 0.102 | 0.631 | 0.2 | 406 | 419 | Ni0.071Fe0.102Co0.631Ce0.2 | Ni0.071 Fe0.102 Co0.631 Ce0.2
0.071 | 0.129 | 0.6 | 0.2 | 406 | 421 | Ni0.071Fe0.129Co0.6Ce0.2 | Ni0.071 Fe0.129 Co0.6 Ce0.2
0.071 | 0.169 | 0.569 | 0.2 | 410 | 422 | Ni0.071Fe0.169Co0.569Ce0.2 | Ni0.071 Fe0.169 Co0.569 Ce0.2
0.071 | 0.2 | 0.529 | 0.2 | 412 | 422 | Ni0.071Fe0.2Co0.529Ce0.2 | Ni0.071 Fe0.2 Co0.529 Ce0.2
0.071 | 0.231 | 0.498 | 0.2 | 415 | 430 | Ni0.071Fe0.231Co0.498Ce0.2 | Ni0.071 Fe0.231 Co0.498 Ce0.2
0.071 | 0.271 | 0.471 | 0.2 | 415 | 432 | Ni0.071Fe0.271Co0.471Ce0.2 | Ni0.071 Fe0.271 Co0.471 Ce0.2
0.071 | 0.302 | 0.431 | 0.2 | 421 | 434 | Ni0.071Fe0.302Co0.431Ce0.2 | Ni0.071 Fe0.302 Co0.431 Ce0.2
0.071 | 0.329 | 0.4 | 0.2 | 415 | 428 | Ni0.071Fe0.329Co0.4Ce0.2 | Ni0.071 Fe0.329 Co0.4 Ce0.2
0.071 | 0.369 | 0.369 | 0.2 | 411 | 425 | Ni0.071Fe0.369Co0.369Ce0.2 | Ni0.071 Fe0.369 Co0.369 Ce0.2
0.071 | 0.4 | 0.329 | 0.2 | 407 | 423 | Ni0.071Fe0.4Co0.329Ce0.2 | Ni0.071 Fe0.4 Co0.329 Ce0.2
0.071 | 0.431 | 0.302 | 0.2 | 416 | 425 | Ni0.071Fe0.431Co0.302Ce0.2 | Ni0.071 Fe0.431 Co0.302 Ce0.2
0.071 | 0.471 | 0.271 | 0.2 | 421 | 431 | Ni0.071Fe0.471Co0.271Ce0.2 | Ni0.071 Fe0.471 Co0.271 Ce0.2
0.071 | 0.498 | 0.231 | 0.2 | 416 | 427 | Ni0.071Fe0.498Co0.231Ce0.2 | Ni0.071 Fe0.498 Co0.231 Ce0.2
0.071 | 0.529 | 0.2 | 0.2 | 414 | 425 | Ni0.071Fe0.529Co0.2Ce0.2 | Ni0.071 Fe0.529 Co0.2 Ce0.2
0.071 | 0.569 | 0.169 | 0.2 | 413 | 424 | Ni0.071Fe0.569Co0.169Ce0.2 | Ni0.071 Fe0.569 Co0.169 Ce0.2
0.071 | 0.6 | 0.129 | 0.2 | 414 | 426 | Ni0.071Fe0.6Co0.129Ce0.2 | Ni0.071 Fe0.6 Co0.129 Ce0.2
0.071 | 0.631 | 0.102 | 0.2 | 417 | 428 | Ni0.071Fe0.631Co0.102Ce0.2 | Ni0.071 Fe0.631 Co0.102 Ce0.2
0.071 | 0.671 | 0.071 | 0.2 | 422 | 435 | Ni0.071Fe0.671Co0.071Ce0.2 | Ni0.071 Fe0.671 Co0.071 Ce0.2
0.071 | 0.702 | 0.031 | 0.2 | 434 | 443 | Ni0.071Fe0.702Co0.031Ce0.2 | Ni0.071 Fe0.702 Co0.031 Ce0.2
0.071 | 0.729 | 0 | 0.2 | 410 | 429 | Ni0.071Fe0.729Co0.0Ce0.2 | Ni0.071 Fe0.729 Ce0.2
0.102 | 0 | 0.702 | 0.2 | 393 | 416 | Ni0.102Fe0.0Co0.702Ce0.2 | Ni0.102 Co0.702 Ce0.2
0.102 | 0.031 | 0.671 | 0.2 | 396 | 417 | Ni0.102Fe0.031Co0.671Ce0.2 | Ni0.102 Fe0.031 Co0.671 Ce0.2
0.102 | 0.071 | 0.631 | 0.2 | 400 | 419 | Ni0.102Fe0.071Co0.631Ce0.2 | Ni0.102 Fe0.071 Co0.631 Ce0.2
0.102 | 0.102 | 0.6 | 0.2 | 399 | 420 | Ni0.102Fe0.102Co0.6Ce0.2 | Ni0.102 Fe0.102 Co0.6 Ce0.2
0.102 | 0.129 | 0.569 | 0.2 | 404 | 424 | Ni0.102Fe0.129Co0.569Ce0.2 | Ni0.102 Fe0.129 Co0.569 Ce0.2
0.102 | 0.169 | 0.529 | 0.2 | 416 | 434 | Ni0.102Fe0.169Co0.529Ce0.2 | Ni0.102 Fe0.169 Co0.529 Ce0.2
0.102 | 0.2 | 0.498 | 0.2 | 408 | 427 | Ni0.102Fe0.2Co0.498Ce0.2 | Ni0.102 Fe0.2 Co0.498 Ce0.2
0.102 | 0.231 | 0.471 | 0.2 | 409 | 427 | Ni0.102Fe0.231Co0.471Ce0.2 | Ni0.102 Fe0.231 Co0.471 Ce0.2
0.102 | 0.271 | 0.431 | 0.2 | 414 | 432 | Ni0.102Fe0.271Co0.431Ce0.2 | Ni0.102 Fe0.271 Co0.431 Ce0.2
0.102 | 0.302 | 0.4 | 0.2 | 413 | 426 | Ni0.102Fe0.302Co0.4Ce0.2 | Ni0.102 Fe0.302 Co0.4 Ce0.2
0.102 | 0.329 | 0.369 | 0.2 | 412 | 426 | Ni0.102Fe0.329Co0.369Ce0.2 | Ni0.102 Fe0.329 Co0.369 Ce0.2
0.102 | 0.369 | 0.329 | 0.2 | 411 | 423 | Ni0.102Fe0.369Co0.329Ce0.2 | Ni0.102 Fe0.369 Co0.329 Ce0.2
0.102 | 0.4 | 0.302 | 0.2 | 419 | 432 | Ni0.102Fe0.4Co0.302Ce0.2 | Ni0.102 Fe0.4 Co0.302 Ce0.2
0.031 | 0.102 | 0.671 | 0.2 | 408 | 434 | Ni0.031Fe0.102Co0.671Ce0.2 | Ni0.031 Fe0.102 Co0.671 Ce0.2
0.031 | 0.071 | 0.702 | 0.2 | 406 | 426 | Ni0.031Fe0.071Co0.702Ce0.2 | Ni0.031 Fe0.071 Co0.702 Ce0.2
0.031 | 0.031 | 0.729 | 0.2 | 403 | 422 | Ni0.031Fe0.031Co0.729Ce0.2 | Ni0.031 Fe0.031 Co0.729 Ce0.2
0.031 | 0 | 0.769 | 0.2 | 398 | 417 | Ni0.031Fe0.0Co0.769Ce0.2 | Ni0.031 Co0.769 Ce0.2
0 | 0.8 | 0 | 0.2 | 414 | 433 | Ni0.0Fe0.8Co0.0Ce0.2 | Fe0.8 Ce0.2
0 | 0.769 | 0.031 | 0.2 | 433 | 444 | Ni0.0Fe0.769Co0.031Ce0.2 | Fe0.769 Co0.031 Ce0.2
0 | 0.729 | 0.071 | 0.2 | 421 | 435 | Ni0.0Fe0.729Co0.071Ce0.2 | Fe0.729 Co0.071 Ce0.2
0 | 0.702 | 0.102 | 0.2 | 419 | 435 | Ni0.0Fe0.702Co0.102Ce0.2 | Fe0.702 Co0.102 Ce0.2
0 | 0.671 | 0.129 | 0.2 | 411 | 427 | Ni0.0Fe0.671Co0.129Ce0.2 | Fe0.671 Co0.129 Ce0.2
0 | 0.631 | 0.169 | 0.2 | 418 | 429 | Ni0.0Fe0.631Co0.169Ce0.2 | Fe0.631 Co0.169 Ce0.2
0 | 0.6 | 0.2 | 0.2 | 416 | 425 | Ni0.0Fe0.6Co0.2Ce0.2 | Fe0.6 Co0.2 Ce0.2
0 | 0.569 | 0.231 | 0.2 | 424 | 433 | Ni0.0Fe0.569Co0.231Ce0.2 | Fe0.569 Co0.231 Ce0.2
0 | 0.529 | 0.271 | 0.2 | 421 | 431 | Ni0.0Fe0.529Co0.271Ce0.2 | Fe0.529 Co0.271 Ce0.2
0 | 0.498 | 0.302 | 0.2 | 417 | 430 | Ni0.0Fe0.498Co0.302Ce0.2 | Fe0.498 Co0.302 Ce0.2
0 | 0.471 | 0.329 | 0.2 | 418 | 436 | Ni0.0Fe0.471Co0.329Ce0.2 | Fe0.471 Co0.329 Ce0.2
0 | 0.431 | 0.369 | 0.2 | 415 | 433 | Ni0.0Fe0.431Co0.369Ce0.2 | Fe0.431 Co0.369 Ce0.2
0 | 0.4 | 0.4 | 0.2 | 425 | 441 | Ni0.0Fe0.4Co0.4Ce0.2 | Fe0.4 Co0.4 Ce0.2
0 | 0.369 | 0.431 | 0.2 | 426 | 441 | Ni0.0Fe0.369Co0.431Ce0.2 | Fe0.369 Co0.431 Ce0.2
0 | 0.329 | 0.471 | 0.2 | 416 | 431 | Ni0.0Fe0.329Co0.471Ce0.2 | Fe0.329 Co0.471 Ce0.2
0 | 0.302 | 0.498 | 0.2 | 422 | 437 | Ni0.0Fe0.302Co0.498Ce0.2 | Fe0.302 Co0.498 Ce0.2
0 | 0.271 | 0.529 | 0.2 | 417 | 435 | Ni0.0Fe0.271Co0.529Ce0.2 | Fe0.271 Co0.529 Ce0.2
0 | 0.231 | 0.569 | 0.2 | 423 | 437 | Ni0.0Fe0.231Co0.569Ce0.2 | Fe0.231 Co0.569 Ce0.2
0 | 0.169 | 0.631 | 0.2 | 416 | 432 | Ni0.0Fe0.169Co0.631Ce0.2 | Fe0.169 Co0.631 Ce0.2
0 | 0.129 | 0.671 | 0.2 | 403 | 421 | Ni0.0Fe0.129Co0.671Ce0.2 | Fe0.129 Co0.671 Ce0.2
0 | 0.102 | 0.702 | 0.2 | 408 | 428 | Ni0.0Fe0.102Co0.702Ce0.2 | Fe0.102 Co0.702 Ce0.2
0 | 0.071 | 0.729 | 0.2 | 402 | 428 | Ni0.0Fe0.071Co0.729Ce0.2 | Fe0.071 Co0.729 Ce0.2
0 | 0.031 | 0.769 | 0.2 | 396 | 424 | Ni0.0Fe0.031Co0.769Ce0.2 | Fe0.031 Co0.769 Ce0.2
0 | 0 | 0.8 | 0.2 | 398 | 430 | Ni0.0Fe0.0Co0.8Ce0.2 | Co0.8 Ce0.2
0.769 | 0 | 0 | 0.231 | 411 | 422 | Ni0.769Fe0.0Co0.0Ce0.231 | Ni0.769 Ce0.231
0.729 | 0.031 | 0 | 0.231 | 401 | 422 | Ni0.729Fe0.031Co0.0Ce0.231 | Ni0.729 Fe0.031 Ce0.231
0.729 | 0 | 0.031 | 0.231 | 398 | 420 | Ni0.729Fe0.0Co0.031Ce0.231 | Ni0.729 Co0.031 Ce0.231
0.702 | 0.071 | 0 | 0.231 | 401 | 422 | Ni0.702Fe0.071Co0.0Ce0.231 | Ni0.702 Fe0.071 Ce0.231
0.702 | 0.031 | 0.031 | 0.231 | 400 | 420 | Ni0.702Fe0.031Co0.031Ce0.231 | Ni0.702 Fe0.031 Co0.031 Ce0.231
0.702 | 0 | 0.071 | 0.231 | 364 | 422 | Ni0.702Fe0.0Co0.071Ce0.231 | Ni0.702 Co0.071 Ce0.231
0.671 | 0.102 | 0 | 0.231 | 381 | 423 | Ni0.671Fe0.102Co0.0Ce0.231 | Ni0.671 Fe0.102 Ce0.231
0.671 | 0.071 | 0.031 | 0.231 | 398 | 419 | Ni0.671Fe0.071Co0.031Ce0.231 | Ni0.671 Fe0.071 Co0.031 Ce0.231
0.671 | 0.031 | 0.071 | 0.231 | 399 | 421 | Ni0.671Fe0.031Co0.071Ce0.231 | Ni0.671 Fe0.031 Co0.071 Ce0.231
0.671 | 0 | 0.102 | 0.231 | 402 | 423 | Ni0.671Fe0.0Co0.102Ce0.231 | Ni0.671 Co0.102 Ce0.231
0.631 | 0.129 | 0 | 0.231 | 402 | 428 | Ni0.631Fe0.129Co0.0Ce0.231 | Ni0.631 Fe0.129 Ce0.231
0.631 | 0.102 | 0.031 | 0.231 | 385 | 421 | Ni0.631Fe0.102Co0.031Ce0.231 | Ni0.631 Fe0.102 Co0.031 Ce0.231
0.631 | 0.071 | 0.071 | 0.231 | 346 | 420 | Ni0.631Fe0.071Co0.071Ce0.231 | Ni0.631 Fe0.071 Co0.071 Ce0.231
0.631 | 0.031 | 0.102 | 0.231 | 393 | 419 | Ni0.631Fe0.031Co0.102Ce0.231 | Ni0.631 Fe0.031 Co0.102 Ce0.231
0.631 | 0 | 0.129 | 0.231 | 394 | 417 | Ni0.631Fe0.0Co0.129Ce0.231 | Ni0.631 Co0.129 Ce0.231
0.6 | 0.169 | 0 | 0.231 | 363 | 420 | Ni0.6Fe0.169Co0.0Ce0.231 | Ni0.6 Fe0.169 Ce0.231
0.6 | 0.129 | 0.031 | 0.231 | 379 | 422 | Ni0.6Fe0.129Co0.031Ce0.231 | Ni0.6 Fe0.129 Co0.031 Ce0.231
0.6 | 0.102 | 0.071 | 0.231 | 392 | 414 | Ni0.6Fe0.102Co0.071Ce0.231 | Ni0.6 Fe0.102 Co0.071 Ce0.231
0.6 | 0.071 | 0.102 | 0.231 | 391 | 413 | Ni0.6Fe0.071Co0.102Ce0.231 | Ni0.6 Fe0.071 Co0.102 Ce0.231
0.6 | 0.031 | 0.129 | 0.231 | 381 | 420 | Ni0.6Fe0.031Co0.129Ce0.231 | Ni0.6 Fe0.031 Co0.129 Ce0.231
0.6 | 0 | 0.169 | 0.231 | 380 | 417 | Ni0.6Fe0.0Co0.169Ce0.231 | Ni0.6 Co0.169 Ce0.231
0.569 | 0.2 | 0 | 0.231 | 376 | 415 | Ni0.569Fe0.2Co0.0Ce0.231 | Ni0.569 Fe0.2 Ce0.231
0.569 | 0.169 | 0.031 | 0.231 | 373 | 419 | Ni0.569Fe0.169Co0.031Ce0.231 | Ni0.569 Fe0.169 Co0.031 Ce0.231
0.569 | 0.129 | 0.071 | 0.231 | 362 | 417 | Ni0.569Fe0.129Co0.071Ce0.231 | Ni0.569 Fe0.129 Co0.071 Ce0.231
0.569 | 0.102 | 0.102 | 0.231 | 389 | 414 | Ni0.569Fe0.102Co0.102Ce0.231 | Ni0.569 Fe0.102 Co0.102 Ce0.231
0.569 | 0.071 | 0.129 | 0.231 | 391 | 412 | Ni0.569Fe0.071Co0.129Ce0.231 | Ni0.569 Fe0.071 Co0.129 Ce0.231
0.569 | 0.031 | 0.169 | 0.231 | 390 | 416 | Ni0.569Fe0.031Co0.169Ce0.231 | Ni0.569 Fe0.031 Co0.169 Ce0.231
0.369 | 0.271 | 0.129 | 0.231 | 389 | 411 | Ni0.369Fe0.271Co0.129Ce0.231 | Ni0.369 Fe0.271 Co0.129 Ce0.231
0.369 | 0.302 | 0.102 | 0.231 | 403 | 414 | Ni0.369Fe0.302Co0.102Ce0.231 | Ni0.369 Fe0.302 Co0.102 Ce0.231
0.369 | 0.329 | 0.071 | 0.231 | 411 | 418 | Ni0.369Fe0.329Co0.071Ce0.231 | Ni0.369 Fe0.329 Co0.071 Ce0.231
0.369 | 0.369 | 0.031 | 0.231 | 417 | 422 | Ni0.369Fe0.369Co0.031Ce0.231 | Ni0.369 Fe0.369 Co0.031 Ce0.231
0.369 | 0.4 | 0 | 0.231 | 412 | 418 | Ni0.369Fe0.4Co0.0Ce0.231 | Ni0.369 Fe0.4 Ce0.231
0.4 | 0 | 0.369 | 0.231 | 381 | 409 | Ni0.4Fe0.0Co0.369Ce0.231 | Ni0.4 Co0.369 Ce0.231
0.4 | 0.031 | 0.329 | 0.231 | 392 | 412 | Ni0.4Fe0.031Co0.329Ce0.231 | Ni0.4 Fe0.031 Co0.329 Ce0.231
0.4 | 0.071 | 0.302 | 0.231 | 379 | 411 | Ni0.4Fe0.071Co0.302Ce0.231 | Ni0.4 Fe0.071 Co0.302 Ce0.231
0.4 | 0.102 | 0.271 | 0.231 | 381 | 406 | Ni0.4Fe0.102Co0.271Ce0.231 | Ni0.4 Fe0.102 Co0.271 Ce0.231
0.4 | 0.129 | 0.231 | 0.231 | 383 | 404 | Ni0.4Fe0.129Co0.231Ce0.231 | Ni0.4 Fe0.129 Co0.231 Ce0.231
0.4 | 0.169 | 0.2 | 0.231 | 383 | 406 | Ni0.4Fe0.169Co0.2Ce0.231 | Ni0.4 Fe0.169 Co0.2 Ce0.231
0.4 | 0.2 | 0.169 | 0.231 | 381 | 406 | Ni0.4Fe0.2Co0.169Ce0.231 | Ni0.4 Fe0.2 Co0.169 Ce0.231
0.4 | 0.231 | 0.129 | 0.231 | 370 | 408 | Ni0.4Fe0.231Co0.129Ce0.231 | Ni0.4 Fe0.231 Co0.129 Ce0.231
0.4 | 0.271 | 0.102 | 0.231 | 387 | 415 | Ni0.4Fe0.271Co0.102Ce0.231 | Ni0.4 Fe0.271 Co0.102 Ce0.231
0.4 | 0.302 | 0.071 | 0.231 | 386 | 412 | Ni0.4Fe0.302Co0.071Ce0.231 | Ni0.4 Fe0.302 Co0.071 Ce0.231
0.4 | 0.329 | 0.031 | 0.231 | 407 | 416 | Ni0.4Fe0.329Co0.031Ce0.231 | Ni0.4 Fe0.329 Co0.031 Ce0.231
0.4 | 0.369 | 0 | 0.231 | 414 | 422 | Ni0.4Fe0.369Co0.0Ce0.231 | Ni0.4 Fe0.369 Ce0.231
0.431 | 0 | 0.329 | 0.231 | 364 | 410 | Ni0.431Fe0.0Co0.329Ce0.231 | Ni0.431 Co0.329 Ce0.231
0.431 | 0.031 | 0.302 | 0.231 | 355 | 409 | Ni0.431Fe0.031Co0.302Ce0.231 | Ni0.431 Fe0.031 Co0.302 Ce0.231
0.431 | 0.071 | 0.271 | 0.231 | 343 | 409 | Ni0.431Fe0.071Co0.271Ce0.231 | Ni0.431 Fe0.071 Co0.271 Ce0.231
0 | 0.271 | 0.569 | 0.169 | 420 | 436 | Ni0.0Fe0.271Co0.569Ce0.169 | Fe0.271 Co0.569 Ce0.169
0.431 | 0.102 | 0.231 | 0.231 | 380 | 407 | Ni0.431Fe0.102Co0.231Ce0.231 | Ni0.431 Fe0.102 Co0.231 Ce0.231
0.431 | 0.129 | 0.2 | 0.231 | 359 | 411 | Ni0.431Fe0.129Co0.2Ce0.231 | Ni0.431 Fe0.129 Co0.2 Ce0.231
0.431 | 0.169 | 0.169 | 0.231 | 377 | 412 | Ni0.431Fe0.169Co0.169Ce0.231 | Ni0.431 Fe0.169 Co0.169 Ce0.231
0.431 | 0.2 | 0.129 | 0.231 | 365 | 409 | Ni0.431Fe0.2Co0.129Ce0.231 | Ni0.431 Fe0.2 Co0.129 Ce0.231
0 | 0.2 | 0.6 | 0.2 | 398 | 418 | Ni0.0Fe0.2Co0.6Ce0.2 | Fe0.2 Co0.6 Ce0.2
0.431 | 0.231 | 0.102 | 0.231 | 374 | 409 | Ni0.431Fe0.231Co0.102Ce0.231 | Ni0.431 Fe0.231 Co0.102 Ce0.231
0.431 | 0.271 | 0.071 | 0.231 | 399 | 416 | Ni0.431Fe0.271Co0.071Ce0.231 | Ni0.431 Fe0.271 Co0.071 Ce0.231
0.431 | 0.302 | 0.031 | 0.231 | 407 | 416 | Ni0.431Fe0.302Co0.031Ce0.231 | Ni0.431 Fe0.302 Co0.031 Ce0.231
0.431 | 0.329 | 0 | 0.231 | 421 | 423 | Ni0.431Fe0.329Co0.0Ce0.231 | Ni0.431 Fe0.329 Ce0.231
0.471 | 0 | 0.302 | 0.231 | 396 | 414 | Ni0.471Fe0.0Co0.302Ce0.231 | Ni0.471 Co0.302 Ce0.231
0.471 | 0.031 | 0.271 | 0.231 | 389 | 409 | Ni0.471Fe0.031Co0.271Ce0.231 | Ni0.471 Fe0.031 Co0.271 Ce0.231
0.471 | 0.071 | 0.231 | 0.231 | 390 | 409 | Ni0.471Fe0.071Co0.231Ce0.231 | Ni0.471 Fe0.071 Co0.231 Ce0.231
0.471 | 0.102 | 0.2 | 0.231 | 331 | 409 | Ni0.471Fe0.102Co0.2Ce0.231 | Ni0.471 Fe0.102 Co0.2 Ce0.231
0.471 | 0.129 | 0.169 | 0.231 | 366 | 412 | Ni0.471Fe0.129Co0.169Ce0.231 | Ni0.471 Fe0.129 Co0.169 Ce0.231
0.471 | 0.169 | 0.129 | 0.231 | 378 | 413 | Ni0.471Fe0.169Co0.129Ce0.231 | Ni0.471 Fe0.169 Co0.129 Ce0.231
0.471 | 0.2 | 0.102 | 0.231 | 402 | 418 | Ni0.471Fe0.2Co0.102Ce0.231 | Ni0.471 Fe0.2 Co0.102 Ce0.231
0.471 | 0.231 | 0.071 | 0.231 | 384 | 415 | Ni0.471Fe0.231Co0.071Ce0.231 | Ni0.471 Fe0.231 Co0.071 Ce0.231
0.471 | 0.271 | 0.031 | 0.231 | 409 | 425 | Ni0.471Fe0.271Co0.031Ce0.231 | Ni0.471 Fe0.271 Co0.031 Ce0.231
0.471 | 0.302 | 0 | 0.231 | 387 | 416 | Ni0.471Fe0.302Co0.0Ce0.231 | Ni0.471 Fe0.302 Ce0.231
0.498 | 0 | 0.271 | 0.231 | 387 | 411 | Ni0.498Fe0.0Co0.271Ce0.231 | Ni0.498 Co0.271 Ce0.231
0.498 | 0.031 | 0.231 | 0.231 | 377 | 413 | Ni0.498Fe0.031Co0.231Ce0.231 | Ni0.498 Fe0.031 Co0.231 Ce0.231
0.498 | 0.071 | 0.2 | 0.231 | 366 | 411 | Ni0.498Fe0.071Co0.2Ce0.231 | Ni0.498 Fe0.071 Co0.2 Ce0.231
0.498 | 0.102 | 0.169 | 0.231 | 362 | 421 | Ni0.498Fe0.102Co0.169Ce0.231 | Ni0.498 Fe0.102 Co0.169 Ce0.231
0.498 | 0.129 | 0.129 | 0.231 | 359 | 415 | Ni0.498Fe0.129Co0.129Ce0.231 | Ni0.498 Fe0.129 Co0.129 Ce0.231
0.498 | 0.169 | 0.102 | 0.231 | 383 | 414 | Ni0.498Fe0.169Co0.102Ce0.231 | Ni0.498 Fe0.169 Co0.102 Ce0.231
0.498 | 0.2 | 0.071 | 0.231 | 395 | 416 | Ni0.498Fe0.2Co0.071Ce0.231 | Ni0.498 Fe0.2 Co0.071 Ce0.231
0.498 | 0.231 | 0.031 | 0.231 | 384 | 419 | Ni0.498Fe0.231Co0.031Ce0.231 | Ni0.498 Fe0.231 Co0.031 Ce0.231
0.498 | 0.271 | 0 | 0.231 | 388 | 419 | Ni0.498Fe0.271Co0.0Ce0.231 | Ni0.498 Fe0.271 Ce0.231
0.529 | 0 | 0.231 | 0.231 | 393 | 411 | Ni0.529Fe0.0Co0.231Ce0.231 | Ni0.529 Co0.231 Ce0.231
0.529 | 0.031 | 0.2 | 0.231 | 394 | 422 | Ni0.529Fe0.031Co0.2Ce0.231 | Ni0.529 Fe0.031 Co0.2 Ce0.231
0.529 | 0.071 | 0.169 | 0.231 | 352 | 411 | Ni0.529Fe0.071Co0.169Ce0.231 | Ni0.529 Fe0.071 Co0.169 Ce0.231
0.529 | 0.102 | 0.129 | 0.231 | 361 | 414 | Ni0.529Fe0.102Co0.129Ce0.231 | Ni0.529 Fe0.102 Co0.129 Ce0.231
0.529 | 0.129 | 0.102 | 0.231 | 391 | 419 | Ni0.529Fe0.129Co0.102Ce0.231 | Ni0.529 Fe0.129 Co0.102 Ce0.231
0.529 | 0.169 | 0.071 | 0.231 | 375 | 415 | Ni0.529Fe0.169Co0.071Ce0.231 | Ni0.529 Fe0.169 Co0.071 Ce0.231
0.529 | 0.2 | 0.031 | 0.231 | 383 | 419 | Ni0.529Fe0.2Co0.031Ce0.231 | Ni0.529 Fe0.2 Co0.031 Ce0.231
0.529 | 0.231 | 0 | 0.231 | 374 | 417 | Ni0.529Fe0.231Co0.0Ce0.231 | Ni0.529 Fe0.231 Ce0.231
0.569 | 0 | 0.2 | 0.231 | 364 | 423 | Ni0.569Fe0.0Co0.2Ce0.231 | Ni0.569 Co0.2 Ce0.231
0.369 | 0.231 | 0.169 | 0.231 | 398 | 424 | Ni0.369Fe0.231Co0.169Ce0.231 | Ni0.369 Fe0.231 Co0.169 Ce0.231
0.369 | 0.2 | 0.2 | 0.231 | 379 | 406 | Ni0.369Fe0.2Co0.2Ce0.231 | Ni0.369 Fe0.2 Co0.2 Ce0.231
0.369 | 0.169 | 0.231 | 0.231 | 393 | 417 | Ni0.369Fe0.169Co0.231Ce0.231 | Ni0.369 Fe0.169 Co0.231 Ce0.231
0.369 | 0.129 | 0.271 | 0.231 | 391 | 416 | Ni0.369Fe0.129Co0.271Ce0.231 | Ni0.369 Fe0.129 Co0.271 Ce0.231
0.369 | 0.102 | 0.302 | 0.231 | 390 | 414 | Ni0.369Fe0.102Co0.302Ce0.231 | Ni0.369 Fe0.102 Co0.302 Ce0.231
0.369 | 0.071 | 0.329 | 0.231 | 391 | 412 | Ni0.369Fe0.071Co0.329Ce0.231 | Ni0.369 Fe0.071 Co0.329 Ce0.231
0.369 | 0.031 | 0.369 | 0.231 | 389 | 413 | Ni0.369Fe0.031Co0.369Ce0.231 | Ni0.369 Fe0.031 Co0.369 Ce0.231
0.369 | 0 | 0.4 | 0.231 | 394 | 420 | Ni0.369Fe0.0Co0.4Ce0.231 | Ni0.369 Co0.4 Ce0.231
0.329 | 0.431 | 0 | 0.231 | 389 | 411 | Ni0.329Fe0.431Co0.0Ce0.231 | Ni0.329 Fe0.431 Ce0.231
0.329 | 0.4 | 0.031 | 0.231 | 408 | 418 | Ni0.329Fe0.4Co0.031Ce0.231 | Ni0.329 Fe0.4 Co0.031 Ce0.231
0.329 | 0.369 | 0.071 | 0.231 | 409 | 415 | Ni0.329Fe0.369Co0.071Ce0.231 | Ni0.329 Fe0.369 Co0.071 Ce0.231
0.329 | 0.329 | 0.102 | 0.231 | 391 | 404 | Ni0.329Fe0.329Co0.102Ce0.231 | Ni0.329 Fe0.329 Co0.102 Ce0.231
0.329 | 0.302 | 0.129 | 0.231 | 392 | 407 | Ni0.329Fe0.302Co0.129Ce0.231 | Ni0.329 Fe0.302 Co0.129 Ce0.231
0.329 | 0.271 | 0.169 | 0.231 | 385 | 409 | Ni0.329Fe0.271Co0.169Ce0.231 | Ni0.329 Fe0.271 Co0.169 Ce0.231
0.329 | 0.231 | 0.2 | 0.231 | 359 | 416 | Ni0.329Fe0.231Co0.2Ce0.231 | Ni0.329 Fe0.231 Co0.2 Ce0.231
0.329 | 0.2 | 0.231 | 0.231 | 339 | 408 | Ni0.329Fe0.2Co0.231Ce0.231 | Ni0.329 Fe0.2 Co0.231 Ce0.231
0.329 | 0.169 | 0.271 | 0.231 | 388 | 408 | Ni0.329Fe0.169Co0.271Ce0.231 | Ni0.329 Fe0.169 Co0.271 Ce0.231
0.329 | 0.129 | 0.302 | 0.231 | 388 | 409 | Ni0.329Fe0.129Co0.302Ce0.231 | Ni0.329 Fe0.129 Co0.302 Ce0.231
0.329 | 0.102 | 0.329 | 0.231 | 392 | 409 | Ni0.329Fe0.102Co0.329Ce0.231 | Ni0.329 Fe0.102 Co0.329 Ce0.231
0.329 | 0.071 | 0.369 | 0.231 | 391 | 410 | Ni0.329Fe0.071Co0.369Ce0.231 | Ni0.329 Fe0.071 Co0.369 Ce0.231
0.329 | 0.031 | 0.4 | 0.231 | 389 | 413 | Ni0.329Fe0.031Co0.4Ce0.231 | Ni0.329 Fe0.031 Co0.4 Ce0.231
0.329 | 0 | 0.431 | 0.231 | 393 | 420 | Ni0.329Fe0.0Co0.431Ce0.231 | Ni0.329 Co0.431 Ce0.231
0.302 | 0.471 | 0 | 0.231 | 387 | 412 | Ni0.302Fe0.471Co0.0Ce0.231 | Ni0.302 Fe0.471 Ce0.231
0.302 | 0.431 | 0.031 | 0.231 | 400 | 411 | Ni0.302Fe0.431Co0.031Ce0.231 | Ni0.302 Fe0.431 Co0.031 Ce0.231
0.302 | 0.4 | 0.071 | 0.231 | 394 | 407 | Ni0.302Fe0.4Co0.071Ce0.231 | Ni0.302 Fe0.4 Co0.071 Ce0.231
0.302 | 0.369 | 0.102 | 0.231 | 392 | 407 | Ni0.302Fe0.369Co0.102Ce0.231 | Ni0.302 Fe0.369 Co0.102 Ce0.231
0.302 | 0.329 | 0.129 | 0.231 | 388 | 408 | Ni0.302Fe0.329Co0.129Ce0.231 | Ni0.302 Fe0.329 Co0.129 Ce0.231
0.302 | 0.302 | 0.169 | 0.231 | 381 | 408 | Ni0.302Fe0.302Co0.169Ce0.231 | Ni0.302 Fe0.302 Co0.169 Ce0.231
0.302 | 0.271 | 0.2 | 0.231 | 364 | 410 | Ni0.302Fe0.271Co0.2Ce0.231 | Ni0.302 Fe0.271 Co0.2 Ce0.231
0.302 | 0.231 | 0.231 | 0.231 | 377 | 408 | Ni0.302Fe0.231Co0.231Ce0.231 | Ni0.302 Fe0.231 Co0.231 Ce0.231
0.302 | 0.2 | 0.271 | 0.231 | 382 | 408 | Ni0.302Fe0.2Co0.271Ce0.231 | Ni0.302 Fe0.2 Co0.271 Ce0.231
0.302 | 0.169 | 0.302 | 0.231 | 367 | 408 | Ni0.302Fe0.169Co0.302Ce0.231 | Ni0.302 Fe0.169 Co0.302 Ce0.231
0.302 | 0.129 | 0.329 | 0.231 | 378 | 411 | Ni0.302Fe0.129Co0.329Ce0.231 | Ni0.302 Fe0.129 Co0.329 Ce0.231
0.302 | 0.102 | 0.369 | 0.231 | 377 | 412 | Ni0.302Fe0.102Co0.369Ce0.231 | Ni0.302 Fe0.102 Co0.369 Ce0.231
0.302 | 0.071 | 0.4 | 0.231 | 348 | 415 | Ni0.302Fe0.071Co0.4Ce0.231 | Ni0.302 Fe0.071 Co0.4 Ce0.231
0.302 | 0.031 | 0.431 | 0.231 | 360 | 417 | Ni0.302Fe0.031Co0.431Ce0.231 | Ni0.302 Fe0.031 Co0.431 Ce0.231
0.302 | 0 | 0.471 | 0.231 | 345 | 414 | Ni0.302Fe0.0Co0.471Ce0.231 | Ni0.302 Co0.471 Ce0.231
0.271 | 0.498 | 0 | 0.231 | 410 | 421 | Ni0.271Fe0.498Co0.0Ce0.231 | Ni0.271 Fe0.498 Ce0.231
0.271 | 0.471 | 0.031 | 0.231 | 404 | 416 | Ni0.271Fe0.471Co0.031Ce0.231 | Ni0.271 Fe0.471 Co0.031 Ce0.231
0.271 | 0.431 | 0.071 | 0.231 | 404 | 411 | Ni0.271Fe0.431Co0.071Ce0.231 | Ni0.271 Fe0.431 Co0.071 Ce0.231
0.271 | 0.4 | 0.102 | 0.231 | 400 | 410 | Ni0.271Fe0.4Co0.102Ce0.231 | Ni0.271 Fe0.4 Co0.102 Ce0.231
0.271 | 0.369 | 0.129 | 0.231 | 395 | 409 | Ni0.271Fe0.369Co0.129Ce0.231 | Ni0.271 Fe0.369 Co0.129 Ce0.231
0.271 | 0.329 | 0.169 | 0.231 | 384 | 410 | Ni0.271Fe0.329Co0.169Ce0.231 | Ni0.271 Fe0.329 Co0.169 Ce0.231
0.271 | 0.302 | 0.2 | 0.231 | 374 | 406 | Ni0.271Fe0.302Co0.2Ce0.231 | Ni0.271 Fe0.302 Co0.2 Ce0.231
0.271 | 0.271 | 0.231 | 0.231 | 359 | 408 | Ni0.271Fe0.271Co0.231Ce0.231 | Ni0.271 Fe0.271 Co0.231 Ce0.231
0.271 | 0.231 | 0.271 | 0.231 | 346 | 408 | Ni0.271Fe0.231Co0.271Ce0.231 | Ni0.271 Fe0.231 Co0.271 Ce0.231
0.271 | 0.2 | 0.302 | 0.231 | 387 | 409 | Ni0.271Fe0.2Co0.302Ce0.231 | Ni0.271 Fe0.2 Co0.302 Ce0.231
0.271 | 0.169 | 0.329 | 0.231 | 387 | 409 | Ni0.271Fe0.169Co0.329Ce0.231 | Ni0.271 Fe0.169 Co0.329 Ce0.231
0.271 | 0.129 | 0.369 | 0.231 | 392 | 413 | Ni0.271Fe0.129Co0.369Ce0.231 | Ni0.271 Fe0.129 Co0.369 Ce0.231
0.271 | 0.102 | 0.4 | 0.231 | 389 | 414 | Ni0.271Fe0.102Co0.4Ce0.231 | Ni0.271 Fe0.102 Co0.4 Ce0.231
0.271 | 0.071 | 0.431 | 0.231 | 393 | 417 | Ni0.271Fe0.071Co0.431Ce0.231 | Ni0.271 Fe0.071 Co0.431 Ce0.231
0.271 | 0.031 | 0.471 | 0.231 | 356 | 414 | Ni0.271Fe0.031Co0.471Ce0.231 | Ni0.271 Fe0.031 Co0.471 Ce0.231
0.271 | 0 | 0.498 | 0.231 | 367 | 412 | Ni0.271Fe0.0Co0.498Ce0.231 | Ni0.271 Co0.498 Ce0.231
0.231 | 0.529 | 0 | 0.231 | 402 | 413 | Ni0.231Fe0.529Co0.0Ce0.231 | Ni0.231 Fe0.529 Ce0.231
0.231 | 0.498 | 0.031 | 0.231 | 400 | 410 | Ni0.231Fe0.498Co0.031Ce0.231 | Ni0.231 Fe0.498 Co0.031 Ce0.231
0.231 | 0.471 | 0.071 | 0.231 | 399 | 410 | Ni0.231Fe0.471Co0.071Ce0.231 | Ni0.231 Fe0.471 Co0.071 Ce0.231
0.129 | 0.498 | 0.129 | 0.231 | 406 | 420 | Ni0.129Fe0.498Co0.129Ce0.231 | Ni0.129 Fe0.498 Co0.129 Ce0.231
0.129 | 0.529 | 0.102 | 0.231 | 412 | 419 | Ni0.129Fe0.529Co0.102Ce0.231 | Ni0.129 Fe0.529 Co0.102 Ce0.231
0.129 | 0.569 | 0.071 | 0.231 | 416 | 423 | Ni0.129Fe0.569Co0.071Ce0.231 | Ni0.129 Fe0.569 Co0.071 Ce0.231
0.129 | 0.6 | 0.031 | 0.231 | 427 | 430 | Ni0.129Fe0.6Co0.031Ce0.231 | Ni0.129 Fe0.6 Co0.031 Ce0.231
0.129 | 0.631 | 0 | 0.231 | 423 | 431 | Ni0.129Fe0.631Co0.0Ce0.231 | Ni0.129 Fe0.631 Ce0.231
0.169 | 0 | 0.6 | 0.231 | 395 | 417 | Ni0.169Fe0.0Co0.6Ce0.231 | Ni0.169 Co0.6 Ce0.231
0.169 | 0.031 | 0.569 | 0.231 | 399 | 421 | Ni0.169Fe0.031Co0.569Ce0.231 | Ni0.169 Fe0.031 Co0.569 Ce0.231
0.169 | 0.071 | 0.529 | 0.231 | 397 | 419 | Ni0.169Fe0.071Co0.529Ce0.231 | Ni0.169 Fe0.071 Co0.529 Ce0.231
0.169 | 0.102 | 0.498 | 0.231 | 399 | 415 | Ni0.169Fe0.102Co0.498Ce0.231 | Ni0.169 Fe0.102 Co0.498 Ce0.231
0.169 | 0.129 | 0.471 | 0.231 | 399 | 414 | Ni0.169Fe0.129Co0.471Ce0.231 | Ni0.169 Fe0.129 Co0.471 Ce0.231
0.169 | 0.169 | 0.431 | 0.231 | 400 | 415 | Ni0.169Fe0.169Co0.431Ce0.231 | Ni0.169 Fe0.169 Co0.431 Ce0.231
0.169 | 0.2 | 0.4 | 0.231 | 401 | 416 | Ni0.169Fe0.2Co0.4Ce0.231 | Ni0.169 Fe0.2 Co0.4 Ce0.231
0.169 | 0.231 | 0.369 | 0.231 | 401 | 421 | Ni0.169Fe0.231Co0.369Ce0.231 | Ni0.169 Fe0.231 Co0.369 Ce0.231
0.169 | 0.271 | 0.329 | 0.231 | 406 | 423 | Ni0.169Fe0.271Co0.329Ce0.231 | Ni0.169 Fe0.271 Co0.329 Ce0.231
0.169 | 0.302 | 0.302 | 0.231 | 400 | 418 | Ni0.169Fe0.302Co0.302Ce0.231 | Ni0.169 Fe0.302 Co0.302 Ce0.231
0.169 | 0.329 | 0.271 | 0.231 | 397 | 412 | Ni0.169Fe0.329Co0.271Ce0.231 | Ni0.169 Fe0.329 Co0.271 Ce0.231
0.169 | 0.369 | 0.231 | 0.231 | 401 | 413 | Ni0.169Fe0.369Co0.231Ce0.231 | Ni0.169 Fe0.369 Co0.231 Ce0.231
0.169 | 0.4 | 0.2 | 0.231 | 404 | 413 | Ni0.169Fe0.4Co0.2Ce0.231 | Ni0.169 Fe0.4 Co0.2 Ce0.231
0.169 | 0.431 | 0.169 | 0.231 | 404 | 414 | Ni0.169Fe0.431Co0.169Ce0.231 | Ni0.169 Fe0.431 Co0.169 Ce0.231
0.169 | 0.471 | 0.129 | 0.231 | 401 | 413 | Ni0.169Fe0.471Co0.129Ce0.231 | Ni0.169 Fe0.471 Co0.129 Ce0.231
0.169 | 0.498 | 0.102 | 0.231 | 407 | 417 | Ni0.169Fe0.498Co0.102Ce0.231 | Ni0.169 Fe0.498 Co0.102 Ce0.231
0.169 | 0.529 | 0.071 | 0.231 | 404 | 417 | Ni0.169Fe0.529Co0.071Ce0.231 | Ni0.169 Fe0.529 Co0.071 Ce0.231
0.169 | 0.569 | 0.031 | 0.231 | 416 | 421 | Ni0.169Fe0.569Co0.031Ce0.231 | Ni0.169 Fe0.569 Co0.031 Ce0.231
0.169 | 0.6 | 0 | 0.231 | 404 | 418 | Ni0.169Fe0.6Co0.0Ce0.231 | Ni0.169 Fe0.6 Ce0.231
0.2 | 0 | 0.569 | 0.231 | 377 | 411 | Ni0.2Fe0.0Co0.569Ce0.231 | Ni0.2 Co0.569 Ce0.231
0.2 | 0.031 | 0.529 | 0.231 | 388 | 415 | Ni0.2Fe0.031Co0.529Ce0.231 | Ni0.2 Fe0.031 Co0.529 Ce0.231
0.2 | 0.071 | 0.498 | 0.231 | 380 | 413 | Ni0.2Fe0.071Co0.498Ce0.231 | Ni0.2 Fe0.071 Co0.498 Ce0.231
0.2 | 0.102 | 0.471 | 0.231 | 392 | 422 | Ni0.2Fe0.102Co0.471Ce0.231 | Ni0.2 Fe0.102 Co0.471 Ce0.231
0.2 | 0.129 | 0.431 | 0.231 | 392 | 418 | Ni0.2Fe0.129Co0.431Ce0.231 | Ni0.2 Fe0.129 Co0.431 Ce0.231
0.2 | 0.169 | 0.4 | 0.231 | 397 | 419 | Ni0.2Fe0.169Co0.4Ce0.231 | Ni0.2 Fe0.169 Co0.4 Ce0.231
0.2 | 0.2 | 0.369 | 0.231 | 395 | 413 | Ni0.2Fe0.2Co0.369Ce0.231 | Ni0.2 Fe0.2 Co0.369 Ce0.231
0.2 | 0.231 | 0.329 | 0.231 | 399 | 413 | Ni0.2Fe0.231Co0.329Ce0.231 | Ni0.2 Fe0.231 Co0.329 Ce0.231
0.2 | 0.271 | 0.302 | 0.231 | 379 | 411 | Ni0.2Fe0.271Co0.302Ce0.231 | Ni0.2 Fe0.271 Co0.302 Ce0.231
0.2 | 0.302 | 0.271 | 0.231 | 387 | 413 | Ni0.2Fe0.302Co0.271Ce0.231 | Ni0.2 Fe0.302 Co0.271 Ce0.231
0.2 | 0.329 | 0.231 | 0.231 | 396 | 420 | Ni0.2Fe0.329Co0.231Ce0.231 | Ni0.2 Fe0.329 Co0.231 Ce0.231
0.2 | 0.369 | 0.2 | 0.231 | 385 | 411 | Ni0.2Fe0.369Co0.2Ce0.231 | Ni0.2 Fe0.369 Co0.2 Ce0.231
0.2 | 0.4 | 0.169 | 0.231 | 392 | 411 | Ni0.2Fe0.4Co0.169Ce0.231 | Ni0.2 Fe0.4 Co0.169 Ce0.231
0.2 | 0.431 | 0.129 | 0.231 | 400 | 412 | Ni0.2Fe0.431Co0.129Ce0.231 | Ni0.2 Fe0.431 Co0.129 Ce0.231
0.2 | 0.471 | 0.102 | 0.231 | 405 | 413 | Ni0.2Fe0.471Co0.102Ce0.231 | Ni0.2 Fe0.471 Co0.102 Ce0.231
0.2 | 0.498 | 0.071 | 0.231 | 407 | 417 | Ni0.2Fe0.498Co0.071Ce0.231 | Ni0.2 Fe0.498 Co0.071 Ce0.231
0.2 | 0.529 | 0.031 | 0.231 | 410 | 420 | Ni0.2Fe0.529Co0.031Ce0.231 | Ni0.2 Fe0.529 Co0.031 Ce0.231
0.2 | 0.569 | 0 | 0.231 | 418 | 428 | Ni0.2Fe0.569Co0.0Ce0.231 | Ni0.2 Fe0.569 Ce0.231
0.231 | 0 | 0.529 | 0.231 | 393 | 415 | Ni0.231Fe0.0Co0.529Ce0.231 | Ni0.231 Co0.529 Ce0.231
0.231 | 0.031 | 0.498 | 0.231 | 391 | 412 | Ni0.231Fe0.031Co0.498Ce0.231 | Ni0.231 Fe0.031 Co0.498 Ce0.231
0.231 | 0.071 | 0.471 | 0.231 | 392 | 412 | Ni0.231Fe0.071Co0.471Ce0.231 | Ni0.231 Fe0.071 Co0.471 Ce0.231
0.231 | 0.102 | 0.431 | 0.231 | 386 | 413 | Ni0.231Fe0.102Co0.431Ce0.231 | Ni0.231 Fe0.102 Co0.431 Ce0.231
0.231 | 0.129 | 0.4 | 0.231 | 379 | 415 | Ni0.231Fe0.129Co0.4Ce0.231 | Ni0.231 Fe0.129 Co0.4 Ce0.231
0.231 | 0.169 | 0.369 | 0.231 | 385 | 416 | Ni0.231Fe0.169Co0.369Ce0.231 | Ni0.231 Fe0.169 Co0.369 Ce0.231
0.231 | 0.2 | 0.329 | 0.231 | 402 | 426 | Ni0.231Fe0.2Co0.329Ce0.231 | Ni0.231 Fe0.2 Co0.329 Ce0.231
0.231 | 0.231 | 0.302 | 0.231 | 385 | 417 | Ni0.231Fe0.231Co0.302Ce0.231 | Ni0.231 Fe0.231 Co0.302 Ce0.231
0.231 | 0.271 | 0.271 | 0.231 | 386 | 415 | Ni0.231Fe0.271Co0.271Ce0.231 | Ni0.231 Fe0.271 Co0.271 Ce0.231
0.231 | 0.302 | 0.231 | 0.231 | 384 | 411 | Ni0.231Fe0.302Co0.231Ce0.231 | Ni0.231 Fe0.302 Co0.231 Ce0.231
0.231 | 0.329 | 0.2 | 0.231 | 393 | 412 | Ni0.231Fe0.329Co0.2Ce0.231 | Ni0.231 Fe0.329 Co0.2 Ce0.231
0.231 | 0.369 | 0.169 | 0.231 | 398 | 414 | Ni0.231Fe0.369Co0.169Ce0.231 | Ni0.231 Fe0.369 Co0.169 Ce0.231
0.231 | 0.4 | 0.129 | 0.231 | 402 | 415 | Ni0.231Fe0.4Co0.129Ce0.231 | Ni0.231 Fe0.4 Co0.129 Ce0.231
0.231 | 0.431 | 0.102 | 0.231 | 408 | 424 | Ni0.231Fe0.431Co0.102Ce0.231 | Ni0.231 Fe0.431 Co0.102 Ce0.231
0.129 | 0.471 | 0.169 | 0.231 | 409 | 424 | Ni0.129Fe0.471Co0.169Ce0.231 | Ni0.129 Fe0.471 Co0.169 Ce0.231
0.129 | 0.431 | 0.2 | 0.231 | 413 | 424 | Ni0.129Fe0.431Co0.2Ce0.231 | Ni0.129 Fe0.431 Co0.2 Ce0.231
0.129 | 0.4 | 0.231 | 0.231 | 404 | 422 | Ni0.129Fe0.4Co0.231Ce0.231 | Ni0.129 Fe0.4 Co0.231 Ce0.231
0.129 | 0.369 | 0.271 | 0.231 | 404 | 420 | Ni0.129Fe0.369Co0.271Ce0.231 | Ni0.129 Fe0.369 Co0.271 Ce0.231
0.129 | 0.302 | 0.329 | 0.231 | 396 | 414 | Ni0.129Fe0.302Co0.329Ce0.231 | Ni0.129 Fe0.302 Co0.329 Ce0.231
0.129 | 0.271 | 0.369 | 0.231 | 401 | 417 | Ni0.129Fe0.271Co0.369Ce0.231 | Ni0.129 Fe0.271 Co0.369 Ce0.231
0.129 | 0.231 | 0.4 | 0.231 | 403 | 423 | Ni0.129Fe0.231Co0.4Ce0.231 | Ni0.129 Fe0.231 Co0.4 Ce0.231
0.129 | 0.2 | 0.431 | 0.231 | 398 | 417 | Ni0.129Fe0.2Co0.431Ce0.231 | Ni0.129 Fe0.2 Co0.431 Ce0.231
0.129 | 0.169 | 0.471 | 0.231 | 397 | 417 | Ni0.129Fe0.169Co0.471Ce0.231 | Ni0.129 Fe0.169 Co0.471 Ce0.231
0.129 | 0.129 | 0.498 | 0.231 | 398 | 420 | Ni0.129Fe0.129Co0.498Ce0.231 | Ni0.129 Fe0.129 Co0.498 Ce0.231
0.129 | 0.102 | 0.529 | 0.231 | 391 | 413 | Ni0.129Fe0.102Co0.529Ce0.231 | Ni0.129 Fe0.102 Co0.529 Ce0.231
0.129 | 0.071 | 0.569 | 0.231 | 391 | 413 | Ni0.129Fe0.071Co0.569Ce0.231 | Ni0.129 Fe0.071 Co0.569 Ce0.231
0.129 | 0.031 | 0.6 | 0.231 | 391 | 413 | Ni0.129Fe0.031Co0.6Ce0.231 | Ni0.129 Fe0.031 Co0.6 Ce0.231
0.129 | 0 | 0.631 | 0.231 | 391 | 420 | Ni0.129Fe0.0Co0.631Ce0.231 | Ni0.129 Co0.631 Ce0.231
0.102 | 0.671 | 0 | 0.231 | 410 | 426 | Ni0.102Fe0.671Co0.0Ce0.231 | Ni0.102 Fe0.671 Ce0.231
0.102 | 0.631 | 0.031 | 0.231 | 417 | 427 | Ni0.102Fe0.631Co0.031Ce0.231 | Ni0.102 Fe0.631 Co0.031 Ce0.231
0.102 | 0.6 | 0.071 | 0.231 | 411 | 421 | Ni0.102Fe0.6Co0.071Ce0.231 | Ni0.102 Fe0.6 Co0.071 Ce0.231
0.102 | 0.569 | 0.102 | 0.231 | 407 | 417 | Ni0.102Fe0.569Co0.102Ce0.231 | Ni0.102 Fe0.569 Co0.102 Ce0.231
0.102 | 0.529 | 0.129 | 0.231 | 407 | 415 | Ni0.102Fe0.529Co0.129Ce0.231 | Ni0.102 Fe0.529 Co0.129 Ce0.231
0.102 | 0.498 | 0.169 | 0.231 | 403 | 413 | Ni0.102Fe0.498Co0.169Ce0.231 | Ni0.102 Fe0.498 Co0.169 Ce0.231
0.102 | 0.471 | 0.2 | 0.231 | 408 | 417 | Ni0.102Fe0.471Co0.2Ce0.231 | Ni0.102 Fe0.471 Co0.2 Ce0.231
0.102 | 0.431 | 0.231 | 0.231 | 400 | 411 | Ni0.102Fe0.431Co0.231Ce0.231 | Ni0.102 Fe0.431 Co0.231 Ce0.231
0.102 | 0.4 | 0.271 | 0.231 | 397 | 411 | Ni0.102Fe0.4Co0.271Ce0.231 | Ni0.102 Fe0.4 Co0.271 Ce0.231
0.102 | 0.369 | 0.302 | 0.231 | 393 | 413 | Ni0.102Fe0.369Co0.302Ce0.231 | Ni0.102 Fe0.369 Co0.302 Ce0.231
0.102 | 0.329 | 0.329 | 0.231 | 401 | 417 | Ni0.102Fe0.329Co0.329Ce0.231 | Ni0.102 Fe0.329 Co0.329 Ce0.231
0.102 | 0.302 | 0.369 | 0.231 | 395 | 420 | Ni0.102Fe0.302Co0.369Ce0.231 | Ni0.102 Fe0.302 Co0.369 Ce0.231
0.102 | 0.271 | 0.4 | 0.231 | 397 | 423 | Ni0.102Fe0.271Co0.4Ce0.231 | Ni0.102 Fe0.271 Co0.4 Ce0.231
0.102 | 0.231 | 0.431 | 0.231 | 404 | 426 | Ni0.102Fe0.231Co0.431Ce0.231 | Ni0.102 Fe0.231 Co0.431 Ce0.231
0.102 | 0.2 | 0.471 | 0.231 | 401 | 424 | Ni0.102Fe0.2Co0.471Ce0.231 | Ni0.102 Fe0.2 Co0.471 Ce0.231
0.102 | 0.169 | 0.498 | 0.231 | 401 | 425 | Ni0.102Fe0.169Co0.498Ce0.231 | Ni0.102 Fe0.169 Co0.498 Ce0.231
0.102 | 0.129 | 0.529 | 0.231 | 400 | 423 | Ni0.102Fe0.129Co0.529Ce0.231 | Ni0.102 Fe0.129 Co0.529 Ce0.231
0.102 | 0.102 | 0.569 | 0.231 | 399 | 423 | Ni0.102Fe0.102Co0.569Ce0.231 | Ni0.102 Fe0.102 Co0.569 Ce0.231
0.102 | 0.071 | 0.6 | 0.231 | 396 | 421 | Ni0.102Fe0.071Co0.6Ce0.231 | Ni0.102 Fe0.071 Co0.6 Ce0.231
0.102 | 0.031 | 0.631 | 0.231 | 398 | 420 | Ni0.102Fe0.031Co0.631Ce0.231 | Ni0.102 Fe0.031 Co0.631 Ce0.231
0.102 | 0 | 0.671 | 0.231 | 393 | 420 | Ni0.102Fe0.0Co0.671Ce0.231 | Ni0.102 Co0.671 Ce0.231
0.071 | 0.702 | 0 | 0.231 | 419 | 431 | Ni0.071Fe0.702Co0.0Ce0.231 | Ni0.071 Fe0.702 Ce0.231
0.071 | 0.671 | 0.031 | 0.231 | 416 | 430 | Ni0.071Fe0.671Co0.031Ce0.231 | Ni0.071 Fe0.671 Co0.031 Ce0.231
0.071 | 0.631 | 0.071 | 0.231 | 414 | 427 | Ni0.071Fe0.631Co0.071Ce0.231 | Ni0.071 Fe0.631 Co0.071 Ce0.231
0.071 | 0.6 | 0.102 | 0.231 | 412 | 426 | Ni0.071Fe0.6Co0.102Ce0.231 | Ni0.071 Fe0.6 Co0.102 Ce0.231
0.071 | 0.569 | 0.129 | 0.231 | 401 | 417 | Ni0.071Fe0.569Co0.129Ce0.231 | Ni0.071 Fe0.569 Co0.129 Ce0.231
0.071 | 0.529 | 0.169 | 0.231 | 417 | 430 | Ni0.071Fe0.529Co0.169Ce0.231 | Ni0.071 Fe0.529 Co0.169 Ce0.231
0.071 | 0.498 | 0.2 | 0.231 | 415 | 427 | Ni0.071Fe0.498Co0.2Ce0.231 | Ni0.071 Fe0.498 Co0.2 Ce0.231
0.071 | 0.471 | 0.231 | 0.231 | 413 | 425 | Ni0.071Fe0.471Co0.231Ce0.231 | Ni0.071 Fe0.471 Co0.231 Ce0.231
0.071 | 0.431 | 0.271 | 0.231 | 412 | 426 | Ni0.071Fe0.431Co0.271Ce0.231 | Ni0.071 Fe0.431 Co0.271 Ce0.231
0.071 | 0.4 | 0.302 | 0.231 | 405 | 422 | Ni0.071Fe0.4Co0.302Ce0.231 | Ni0.071 Fe0.4 Co0.302 Ce0.231
0.071 | 0.369 | 0.329 | 0.231 | 409 | 428 | Ni0.071Fe0.369Co0.329Ce0.231 | Ni0.071 Fe0.369 Co0.329 Ce0.231
0.071 | 0.329 | 0.369 | 0.231 | 407 | 424 | Ni0.071Fe0.329Co0.369Ce0.231 | Ni0.071 Fe0.329 Co0.369 Ce0.231
0.071 | 0.302 | 0.4 | 0.231 | 407 | 428 | Ni0.071Fe0.302Co0.4Ce0.231 | Ni0.071 Fe0.302 Co0.4 Ce0.231
0.071 | 0.271 | 0.431 | 0.231 | 408 | 427 | Ni0.071Fe0.271Co0.431Ce0.231 | Ni0.071 Fe0.271 Co0.431 Ce0.231
0.071 | 0.231 | 0.471 | 0.231 | 408 | 426 | Ni0.071Fe0.231Co0.471Ce0.231 | Ni0.071 Fe0.231 Co0.471 Ce0.231
0.071 | 0.2 | 0.498 | 0.231 | 413 | 432 | Ni0.071Fe0.2Co0.498Ce0.231 | Ni0.071 Fe0.2 Co0.498 Ce0.231
0.071 | 0.169 | 0.529 | 0.231 | 410 | 429 | Ni0.071Fe0.169Co0.529Ce0.231 | Ni0.071 Fe0.169 Co0.529 Ce0.231
0.071 | 0.129 | 0.569 | 0.231 | 405 | 422 | Ni0.071Fe0.129Co0.569Ce0.231 | Ni0.071 Fe0.129 Co0.569 Ce0.231
0.071 | 0.102 | 0.6 | 0.231 | 399 | 419 | Ni0.071Fe0.102Co0.6Ce0.231 | Ni0.071 Fe0.102 Co0.6 Ce0.231
0.071 | 0.071 | 0.631 | 0.231 | 406 | 428 | Ni0.071Fe0.071Co0.631Ce0.231 | Ni0.071 Fe0.071 Co0.631 Ce0.231
0.631 | 0.102 | 0 | 0.271 | 381 | 420 | Ni0.631Fe0.102Co0.0Ce0.271 | Ni0.631 Fe0.102 Ce0.271
0.671 | 0 | 0.071 | 0.271 | 391 | 416 | Ni0.671Fe0.0Co0.071Ce0.271 | Ni0.671 Co0.071 Ce0.271
0.671 | 0.031 | 0.031 | 0.271 | 381 | 420 | Ni0.671Fe0.031Co0.031Ce0.271 | Ni0.671 Fe0.031 Co0.031 Ce0.271
0.671 | 0.071 | 0 | 0.271 | 377 | 417 | Ni0.671Fe0.071Co0.0Ce0.271 | Ni0.671 Fe0.071 Ce0.271
0.702 | 0 | 0.031 | 0.271 | 387 | 420 | Ni0.702Fe0.0Co0.031Ce0.271 | Ni0.702 Co0.031 Ce0.271
0.702 | 0.031 | 0 | 0.271 | 380 | 417 | Ni0.702Fe0.031Co0.0Ce0.271 | Ni0.702 Fe0.031 Ce0.271
0.729 | 0 | 0 | 0.271 | 396 | 420 | Ni0.729Fe0.0Co0.0Ce0.271 | Ni0.729 Ce0.271
0 | 0 | 0.769 | 0.231 | 402 | 427 | Ni0.0Fe0.0Co0.769Ce0.231 | Co0.769 Ce0.231
0 | 0.031 | 0.729 | 0.231 | 403 | 423 | Ni0.0Fe0.031Co0.729Ce0.231 | Fe0.031 Co0.729 Ce0.231
0 | 0.071 | 0.702 | 0.231 | 408 | 423 | Ni0.0Fe0.071Co0.702Ce0.231 | Fe0.071 Co0.702 Ce0.231
0 | 0.102 | 0.671 | 0.231 | 411 | 428 | Ni0.0Fe0.102Co0.671Ce0.231 | Fe0.102 Co0.671 Ce0.231
0 | 0.129 | 0.631 | 0.231 | 422 | 437 | Ni0.0Fe0.129Co0.631Ce0.231 | Fe0.129 Co0.631 Ce0.231
0 | 0.169 | 0.6 | 0.231 | 415 | 434 | Ni0.0Fe0.169Co0.6Ce0.231 | Fe0.169 Co0.6 Ce0.231
0 | 0.2 | 0.569 | 0.231 | 420 | 440 | Ni0.0Fe0.2Co0.569Ce0.231 | Fe0.2 Co0.569 Ce0.231
0 | 0.231 | 0.529 | 0.231 | 431 | 446 | Ni0.0Fe0.231Co0.529Ce0.231 | Fe0.231 Co0.529 Ce0.231
0 | 0.271 | 0.498 | 0.231 | 408 | 431 | Ni0.0Fe0.271Co0.498Ce0.231 | Fe0.271 Co0.498 Ce0.231
0 | 0.302 | 0.471 | 0.231 | 423 | 440 | Ni0.0Fe0.302Co0.471Ce0.231 | Fe0.302 Co0.471 Ce0.231
0 | 0.329 | 0.431 | 0.231 | 420 | 444 | Ni0.0Fe0.329Co0.431Ce0.231 | Fe0.329 Co0.431 Ce0.231
0 | 0.369 | 0.4 | 0.231 | 419 | 442 | Ni0.0Fe0.369Co0.4Ce0.231 | Fe0.369 Co0.4 Ce0.231
0 | 0.4 | 0.369 | 0.231 | 416 | 437 | Ni0.0Fe0.4Co0.369Ce0.231 | Fe0.4 Co0.369 Ce0.231
0 | 0.431 | 0.329 | 0.231 | 424 | 438 | Ni0.0Fe0.431Co0.329Ce0.231 | Fe0.431 Co0.329 Ce0.231
0 | 0.471 | 0.302 | 0.231 | 414 | 431 | Ni0.0Fe0.471Co0.302Ce0.231 | Fe0.471 Co0.302 Ce0.231
0 | 0.498 | 0.271 | 0.231 | 415 | 429 | Ni0.0Fe0.498Co0.271Ce0.231 | Fe0.498 Co0.271 Ce0.231
0 | 0.529 | 0.231 | 0.231 | 422 | 434 | Ni0.0Fe0.529Co0.231Ce0.231 | Fe0.529 Co0.231 Ce0.231
0 | 0.569 | 0.2 | 0.231 | 420 | 430 | Ni0.0Fe0.569Co0.2Ce0.231 | Fe0.569 Co0.2 Ce0.231
0 | 0.6 | 0.169 | 0.231 | 419 | 431 | Ni0.0Fe0.6Co0.169Ce0.231 | Fe0.6 Co0.169 Ce0.231
0 | 0.631 | 0.129 | 0.231 | 420 | 432 | Ni0.0Fe0.631Co0.129Ce0.231 | Fe0.631 Co0.129 Ce0.231
0 | 0.671 | 0.102 | 0.231 | 416 | 434 | Ni0.0Fe0.671Co0.102Ce0.231 | Fe0.671 Co0.102 Ce0.231
0 | 0.702 | 0.071 | 0.231 | 413 | 433 | Ni0.0Fe0.702Co0.071Ce0.231 | Fe0.702 Co0.071 Ce0.231
0 | 0.729 | 0.031 | 0.231 | 421 | 438 | Ni0.0Fe0.729Co0.031Ce0.231 | Fe0.729 Co0.031 Ce0.231
0 | 0.769 | 0 | 0.231 | 409 | 431 | Ni0.0Fe0.769Co0.0Ce0.231 | Fe0.769 Ce0.231
0.031 | 0 | 0.729 | 0.231 | 399 | 419 | Ni0.031Fe0.0Co0.729Ce0.231 | Ni0.031 Co0.729 Ce0.231
0.031 | 0.031 | 0.702 | 0.231 | 404 | 421 | Ni0.031Fe0.031Co0.702Ce0.231 | Ni0.031 Fe0.031 Co0.702 Ce0.231
0.031 | 0.071 | 0.671 | 0.231 | 408 | 425 | Ni0.031Fe0.071Co0.671Ce0.231 | Ni0.031 Fe0.071 Co0.671 Ce0.231
0.031 | 0.102 | 0.631 | 0.231 | 423 | 437 | Ni0.031Fe0.102Co0.631Ce0.231 | Ni0.031 Fe0.102 Co0.631 Ce0.231
0.031 | 0.129 | 0.6 | 0.231 | 414 | 430 | Ni0.031Fe0.129Co0.6Ce0.231 | Ni0.031 Fe0.129 Co0.6 Ce0.231
0.031 | 0.169 | 0.569 | 0.231 | 415 | 431 | Ni0.031Fe0.169Co0.569Ce0.231 | Ni0.031 Fe0.169 Co0.569 Ce0.231
0.031 | 0.2 | 0.529 | 0.231 | 420 | 436 | Ni0.031Fe0.2Co0.529Ce0.231 | Ni0.031 Fe0.2 Co0.529 Ce0.231
0.031 | 0.231 | 0.498 | 0.231 | 413 | 438 | Ni0.031Fe0.231Co0.498Ce0.231 | Ni0.031 Fe0.231 Co0.498 Ce0.231
0.031 | 0.271 | 0.471 | 0.231 | 425 | 441 | Ni0.031Fe0.271Co0.471Ce0.231 | Ni0.031 Fe0.271 Co0.471 Ce0.231
0.031 | 0.302 | 0.431 | 0.231 | 430 | 446 | Ni0.031Fe0.302Co0.431Ce0.231 | Ni0.031 Fe0.302 Co0.431 Ce0.231
0.031 | 0.329 | 0.4 | 0.231 | 434 | 451 | Ni0.031Fe0.329Co0.4Ce0.231 | Ni0.031 Fe0.329 Co0.4 Ce0.231
0.031 | 0.369 | 0.369 | 0.231 | 413 | 430 | Ni0.031Fe0.369Co0.369Ce0.231 | Ni0.031 Fe0.369 Co0.369 Ce0.231
0.031 | 0.4 | 0.329 | 0.231 | 410 | 425 | Ni0.031Fe0.4Co0.329Ce0.231 | Ni0.031 Fe0.4 Co0.329 Ce0.231
0.031 | 0.431 | 0.302 | 0.231 | 411 | 426 | Ni0.031Fe0.431Co0.302Ce0.231 | Ni0.031 Fe0.431 Co0.302 Ce0.231
0.031 | 0.471 | 0.271 | 0.231 | 421 | 432 | Ni0.031Fe0.471Co0.271Ce0.231 | Ni0.031 Fe0.471 Co0.271 Ce0.231
0.031 | 0.498 | 0.231 | 0.231 | 418 | 430 | Ni0.031Fe0.498Co0.231Ce0.231 | Ni0.031 Fe0.498 Co0.231 Ce0.231
0.031 | 0.529 | 0.2 | 0.231 | 418 | 430 | Ni0.031Fe0.529Co0.2Ce0.231 | Ni0.031 Fe0.529 Co0.2 Ce0.231
0.031 | 0.569 | 0.169 | 0.231 | 417 | 434 | Ni0.031Fe0.569Co0.169Ce0.231 | Ni0.031 Fe0.569 Co0.169 Ce0.231
0.031 | 0.6 | 0.129 | 0.231 | 415 | 429 | Ni0.031Fe0.6Co0.129Ce0.231 | Ni0.031 Fe0.6 Co0.129 Ce0.231
0.031 | 0.631 | 0.102 | 0.231 | 421 | 435 | Ni0.031Fe0.631Co0.102Ce0.231 | Ni0.031 Fe0.631 Co0.102 Ce0.231
0.031 | 0.671 | 0.071 | 0.231 | 427 | 440 | Ni0.031Fe0.671Co0.071Ce0.231 | Ni0.031 Fe0.671 Co0.071 Ce0.231
0.031 | 0.702 | 0.031 | 0.231 | 429 | 443 | Ni0.031Fe0.702Co0.031Ce0.231 | Ni0.031 Fe0.702 Co0.031 Ce0.231
0.031 | 0.729 | 0 | 0.231 | 403 | 427 | Ni0.031Fe0.729Co0.0Ce0.231 | Ni0.031 Fe0.729 Ce0.231
0.071 | 0 | 0.702 | 0.231 | 395 | 415 | Ni0.071Fe0.0Co0.702Ce0.231 | Ni0.071 Co0.702 Ce0.231
0.071 | 0.031 | 0.671 | 0.231 | 407 | 430 | Ni0.071Fe0.031Co0.671Ce0.231 | Ni0.071 Fe0.031 Co0.671 Ce0.231
0.631 | 0.071 | 0.031 | 0.271 | 388 | 429 | Ni0.631Fe0.071Co0.031Ce0.271 | Ni0.631 Fe0.071 Co0.031 Ce0.271
0.631 | 0.031 | 0.071 | 0.271 | 374 | 418 | Ni0.631Fe0.031Co0.071Ce0.271 | Ni0.631 Fe0.031 Co0.071 Ce0.271
0.631 | 0 | 0.102 | 0.271 | 388 | 423 | Ni0.631Fe0.0Co0.102Ce0.271 | Ni0.631 Co0.102 Ce0.271
0.6 | 0.129 | 0 | 0.271 | 392 | 430 | Ni0.6Fe0.129Co0.0Ce0.271 | Ni0.6 Fe0.129 Ce0.271
0.6 | 0.102 | 0.031 | 0.271 | 393 | 428 | Ni0.6Fe0.102Co0.031Ce0.271 | Ni0.6 Fe0.102 Co0.031 Ce0.271
0.6 | 0.071 | 0.071 | 0.271 | 383 | 417 | Ni0.6Fe0.071Co0.071Ce0.271 | Ni0.6 Fe0.071 Co0.071 Ce0.271
0.6 | 0.031 | 0.102 | 0.271 | 394 | 419 | Ni0.6Fe0.031Co0.102Ce0.271 | Ni0.6 Fe0.031 Co0.102 Ce0.271
0.6 | 0 | 0.129 | 0.271 | 392 | 424 | Ni0.6Fe0.0Co0.129Ce0.271 | Ni0.6 Co0.129 Ce0.271
0.569 | 0.169 | 0 | 0.271 | 394 | 420 | Ni0.569Fe0.169Co0.0Ce0.271 | Ni0.569 Fe0.169 Ce0.271
0.569 | 0.129 | 0.031 | 0.271 | 387 | 419 | Ni0.569Fe0.129Co0.031Ce0.271 | Ni0.569 Fe0.129 Co0.031 Ce0.271
0.569 | 0.102 | 0.071 | 0.271 | 386 | 416 | Ni0.569Fe0.102Co0.071Ce0.271 | Ni0.569 Fe0.102 Co0.071 Ce0.271
0.569 | 0.071 | 0.102 | 0.271 | 377 | 413 | Ni0.569Fe0.071Co0.102Ce0.271 | Ni0.569 Fe0.071 Co0.102 Ce0.271
0.569 | 0.031 | 0.129 | 0.271 | 360 | 413 | Ni0.569Fe0.031Co0.129Ce0.271 | Ni0.569 Fe0.031 Co0.129 Ce0.271
0.569 | 0 | 0.169 | 0.271 | 385 | 412 | Ni0.569Fe0.0Co0.169Ce0.271 | Ni0.569 Co0.169 Ce0.271
0.529 | 0.2 | 0 | 0.271 | 403 | 436 | Ni0.529Fe0.2Co0.0Ce0.271 | Ni0.529 Fe0.2 Ce0.271
0.529 | 0.169 | 0.031 | 0.271 | 365 | 423 | Ni0.529Fe0.169Co0.031Ce0.271 | Ni0.529 Fe0.169 Co0.031 Ce0.271
0.529 | 0.129 | 0.071 | 0.271 | 382 | 425 | Ni0.529Fe0.129Co0.071Ce0.271 | Ni0.529 Fe0.129 Co0.071 Ce0.271
0.529 | 0.102 | 0.102 | 0.271 | 361 | 419 | Ni0.529Fe0.102Co0.102Ce0.271 | Ni0.529 Fe0.102 Co0.102 Ce0.271
0.529 | 0.071 | 0.129 | 0.271 | 361 | 420 | Ni0.529Fe0.071Co0.129Ce0.271 | Ni0.529 Fe0.071 Co0.129 Ce0.271
0.529 | 0.031 | 0.169 | 0.271 | 390 | 413 | Ni0.529Fe0.031Co0.169Ce0.271 | Ni0.529 Fe0.031 Co0.169 Ce0.271
0.529 | 0 | 0.2 | 0.271 | 389 | 405 | Ni0.529Fe0.0Co0.2Ce0.271 | Ni0.529 Co0.2 Ce0.271
0.498 | 0.231 | 0 | 0.271 | 396 | 431 | Ni0.498Fe0.231Co0.0Ce0.271 | Ni0.498 Fe0.231 Ce0.271
0.498 | 0.2 | 0.031 | 0.271 | 381 | 420 | Ni0.498Fe0.2Co0.031Ce0.271 | Ni0.498 Fe0.2 Co0.031 Ce0.271
0.498 | 0.169 | 0.071 | 0.271 | 363 | 415 | Ni0.498Fe0.169Co0.071Ce0.271 | Ni0.498 Fe0.169 Co0.071 Ce0.271
0.498 | 0.129 | 0.102 | 0.271 | 365 | 416 | Ni0.498Fe0.129Co0.102Ce0.271 | Ni0.498 Fe0.129 Co0.102 Ce0.271
0.498 | 0.102 | 0.129 | 0.271 | 380 | 412 | Ni0.498Fe0.102Co0.129Ce0.271 | Ni0.498 Fe0.102 Co0.129 Ce0.271
0.498 | 0.071 | 0.169 | 0.271 | 384 | 413 | Ni0.498Fe0.071Co0.169Ce0.271 | Ni0.498 Fe0.071 Co0.169 Ce0.271
0.498 | 0.031 | 0.2 | 0.271 | 382 | 414 | Ni0.498Fe0.031Co0.2Ce0.271 | Ni0.498 Fe0.031 Co0.2 Ce0.271
0.498 | 0 | 0.231 | 0.271 | 388 | 420 | Ni0.498Fe0.0Co0.231Ce0.271 | Ni0.498 Co0.231 Ce0.271
0.471 | 0.271 | 0 | 0.271 | 389 | 421 | Ni0.471Fe0.271Co0.0Ce0.271 | Ni0.471 Fe0.271 Ce0.271
0.471 | 0.231 | 0.031 | 0.271 | 372 | 420 | Ni0.471Fe0.231Co0.031Ce0.271 | Ni0.471 Fe0.231 Co0.031 Ce0.271
0.471 | 0.2 | 0.071 | 0.271 | 371 | 417 | Ni0.471Fe0.2Co0.071Ce0.271 | Ni0.471 Fe0.2 Co0.071 Ce0.271
0.471 | 0.169 | 0.102 | 0.271 | 352 | 414 | Ni0.471Fe0.169Co0.102Ce0.271 | Ni0.471 Fe0.169 Co0.102 Ce0.271
0.471 | 0.129 | 0.129 | 0.271 | 349 | 412 | Ni0.471Fe0.129Co0.129Ce0.271 | Ni0.471 Fe0.129 Co0.129 Ce0.271
0.471 | 0.102 | 0.169 | 0.271 | 368 | 416 | Ni0.471Fe0.102Co0.169Ce0.271 | Ni0.471 Fe0.102 Co0.169 Ce0.271
0.471 | 0.071 | 0.2 | 0.271 | 388 | 419 | Ni0.471Fe0.071Co0.2Ce0.271 | Ni0.471 Fe0.071 Co0.2 Ce0.271
0.471 | 0.031 | 0.231 | 0.271 | 374 | 416 | Ni0.471Fe0.031Co0.231Ce0.271 | Ni0.471 Fe0.031 Co0.231 Ce0.271
0.471 | 0 | 0.271 | 0.271 | 380 | 418 | Ni0.471Fe0.0Co0.271Ce0.271 | Ni0.471 Co0.271 Ce0.271
0.431 | 0.302 | 0 | 0.271 | 414 | 430 | Ni0.431Fe0.302Co0.0Ce0.271 | Ni0.431 Fe0.302 Ce0.271
0.431 | 0.271 | 0.031 | 0.271 | 403 | 424 | Ni0.431Fe0.271Co0.031Ce0.271 | Ni0.431 Fe0.271 Co0.031 Ce0.271
0.431 | 0.231 | 0.071 | 0.271 | 370 | 419 | Ni0.431Fe0.231Co0.071Ce0.271 | Ni0.431 Fe0.231 Co0.071 Ce0.271
0.431 | 0.2 | 0.102 | 0.271 | 364 | 415 | Ni0.431Fe0.2Co0.102Ce0.271 | Ni0.431 Fe0.2 Co0.102 Ce0.271
0.431 | 0.169 | 0.129 | 0.271 | 391 | 423 | Ni0.431Fe0.169Co0.129Ce0.271 | Ni0.431 Fe0.169 Co0.129 Ce0.271
0.431 | 0.129 | 0.169 | 0.271 | 352 | 416 | Ni0.431Fe0.129Co0.169Ce0.271 | Ni0.431 Fe0.129 Co0.169 Ce0.271
0.431 | 0.102 | 0.2 | 0.271 | 381 | 405 | Ni0.431Fe0.102Co0.2Ce0.271 | Ni0.431 Fe0.102 Co0.2 Ce0.271
0.431 | 0.071 | 0.231 | 0.271 | 386 | 412 | Ni0.431Fe0.071Co0.231Ce0.271 | Ni0.431 Fe0.071 Co0.231 Ce0.271
0.431 | 0.031 | 0.271 | 0.271 | 381 | 411 | Ni0.431Fe0.031Co0.271Ce0.271 | Ni0.431 Fe0.031 Co0.271 Ce0.271
0.431 | 0 | 0.302 | 0.271 | 384 | 411 | Ni0.431Fe0.0Co0.302Ce0.271 | Ni0.431 Co0.302 Ce0.271
0.4 | 0.329 | 0 | 0.271 | 391 | 421 | Ni0.4Fe0.329Co0.0Ce0.271 | Ni0.4 Fe0.329 Ce0.271
0.4 | 0.302 | 0.031 | 0.271 | 395 | 420 | Ni0.4Fe0.302Co0.031Ce0.271 | Ni0.4 Fe0.302 Co0.031 Ce0.271
0.4 | 0.271 | 0.071 | 0.271 | 366 | 412 | Ni0.4Fe0.271Co0.071Ce0.271 | Ni0.4 Fe0.271 Co0.071 Ce0.271
0.4 | 0.231 | 0.102 | 0.271 | 367 | 411 | Ni0.4Fe0.231Co0.102Ce0.271 | Ni0.4 Fe0.231 Co0.102 Ce0.271
0.4 | 0.2 | 0.129 | 0.271 | 388 | 409 | Ni0.4Fe0.2Co0.129Ce0.271 | Ni0.4 Fe0.2 Co0.129 Ce0.271
0.4 | 0.169 | 0.169 | 0.271 | 376 | 408 | Ni0.4Fe0.169Co0.169Ce0.271 | Ni0.4 Fe0.169 Co0.169 Ce0.271
0.4 | 0.129 | 0.2 | 0.271 | 379 | 406 | Ni0.4Fe0.129Co0.2Ce0.271 | Ni0.4 Fe0.129 Co0.2 Ce0.271
0.4 | 0.102 | 0.231 | 0.271 | 380 | 412 | Ni0.4Fe0.102Co0.231Ce0.271 | Ni0.4 Fe0.102 Co0.231 Ce0.271
0.271 | 0.031 | 0.431 | 0.271 | 387 | 413 | Ni0.271Fe0.031Co0.431Ce0.271 | Ni0.271 Fe0.031 Co0.431 Ce0.271
0.271 | 0.071 | 0.4 | 0.271 | 386 | 407 | Ni0.271Fe0.071Co0.4Ce0.271 | Ni0.271 Fe0.071 Co0.4 Ce0.271
0.271 | 0.102 | 0.369 | 0.271 | 386 | 406 | Ni0.271Fe0.102Co0.369Ce0.271 | Ni0.271 Fe0.102 Co0.369 Ce0.271
0.271 | 0.129 | 0.329 | 0.271 | 385 | 406 | Ni0.271Fe0.129Co0.329Ce0.271 | Ni0.271 Fe0.129 Co0.329 Ce0.271
0.271 | 0.169 | 0.302 | 0.271 | 381 | 405 | Ni0.271Fe0.169Co0.302Ce0.271 | Ni0.271 Fe0.169 Co0.302 Ce0.271
0.271 | 0.2 | 0.271 | 0.271 | 378 | 404 | Ni0.271Fe0.2Co0.271Ce0.271 | Ni0.271 Fe0.2 Co0.271 Ce0.271
0.271 | 0.231 | 0.231 | 0.271 | 385 | 409 | Ni0.271Fe0.231Co0.231Ce0.271 | Ni0.271 Fe0.231 Co0.231 Ce0.271
0.271 | 0.271 | 0.2 | 0.271 | 389 | 414 | Ni0.271Fe0.271Co0.2Ce0.271 | Ni0.271 Fe0.271 Co0.2 Ce0.271
0.271 | 0.302 | 0.169 | 0.271 | 379 | 408 | Ni0.271Fe0.302Co0.169Ce0.271 | Ni0.271 Fe0.302 Co0.169 Ce0.271
0.271 | 0.329 | 0.129 | 0.271 | 394 | 411 | Ni0.271Fe0.329Co0.129Ce0.271 | Ni0.271 Fe0.329 Co0.129 Ce0.271
0.271 | 0.369 | 0.102 | 0.271 | 400 | 414 | Ni0.271Fe0.369Co0.102Ce0.271 | Ni0.271 Fe0.369 Co0.102 Ce0.271
0.271 | 0.4 | 0.071 | 0.271 | 402 | 414 | Ni0.271Fe0.4Co0.071Ce0.271 | Ni0.271 Fe0.4 Co0.071 Ce0.271
0.271 | 0.431 | 0.031 | 0.271 | 402 | 417 | Ni0.271Fe0.431Co0.031Ce0.271 | Ni0.271 Fe0.431 Co0.031 Ce0.271
0.271 | 0.471 | 0 | 0.271 | 409 | 425 | Ni0.271Fe0.471Co0.0Ce0.271 | Ni0.271 Fe0.471 Ce0.271
0.302 | 0 | 0.431 | 0.271 | 372 | 420 | Ni0.302Fe0.0Co0.431Ce0.271 | Ni0.302 Co0.431 Ce0.271
0.302 | 0.031 | 0.4 | 0.271 | 379 | 412 | Ni0.302Fe0.031Co0.4Ce0.271 | Ni0.302 Fe0.031 Co0.4 Ce0.271
0.302 | 0.071 | 0.369 | 0.271 | 350 | 410 | Ni0.302Fe0.071Co0.369Ce0.271 | Ni0.302 Fe0.071 Co0.369 Ce0.271
0.302 | 0.102 | 0.329 | 0.271 | 353 | 408 | Ni0.302Fe0.102Co0.329Ce0.271 | Ni0.302 Fe0.102 Co0.329 Ce0.271
0.302 | 0.129 | 0.302 | 0.271 | 351 | 407 | Ni0.302Fe0.129Co0.302Ce0.271 | Ni0.302 Fe0.129 Co0.302 Ce0.271
0.302 | 0.169 | 0.271 | 0.271 | 354 | 408 | Ni0.302Fe0.169Co0.271Ce0.271 | Ni0.302 Fe0.169 Co0.271 Ce0.271
0.302 | 0.2 | 0.231 | 0.271 | 354 | 413 | Ni0.302Fe0.2Co0.231Ce0.271 | Ni0.302 Fe0.2 Co0.231 Ce0.271
0.302 | 0.231 | 0.2 | 0.271 | 376 | 411 | Ni0.302Fe0.231Co0.2Ce0.271 | Ni0.302 Fe0.231 Co0.2 Ce0.271
0.302 | 0.271 | 0.169 | 0.271 | 385 | 411 | Ni0.302Fe0.271Co0.169Ce0.271 | Ni0.302 Fe0.271 Co0.169 Ce0.271
0.302 | 0.302 | 0.129 | 0.271 | 391 | 412 | Ni0.302Fe0.302Co0.129Ce0.271 | Ni0.302 Fe0.302 Co0.129 Ce0.271
0.302 | 0.329 | 0.102 | 0.271 | 398 | 412 | Ni0.302Fe0.329Co0.102Ce0.271 | Ni0.302 Fe0.329 Co0.102 Ce0.271
0.302 | 0.369 | 0.071 | 0.271 | 407 | 416 | Ni0.302Fe0.369Co0.071Ce0.271 | Ni0.302 Fe0.369 Co0.071 Ce0.271
0.302 | 0.4 | 0.031 | 0.271 | 410 | 420 | Ni0.302Fe0.4Co0.031Ce0.271 | Ni0.302 Fe0.4 Co0.031 Ce0.271
0.302 | 0.431 | 0 | 0.271 | 393 | 423 | Ni0.302Fe0.431Co0.0Ce0.271 | Ni0.302 Fe0.431 Ce0.271
0.329 | 0 | 0.4 | 0.271 | 361 | 409 | Ni0.329Fe0.0Co0.4Ce0.271 | Ni0.329 Co0.4 Ce0.271
0.329 | 0.031 | 0.369 | 0.271 | 365 | 409 | Ni0.329Fe0.031Co0.369Ce0.271 | Ni0.329 Fe0.031 Co0.369 Ce0.271
0.329 | 0.071 | 0.329 | 0.271 | 371 | 408 | Ni0.329Fe0.071Co0.329Ce0.271 | Ni0.329 Fe0.071 Co0.329 Ce0.271
0.329 | 0.102 | 0.302 | 0.271 | 369 | 405 | Ni0.329Fe0.102Co0.302Ce0.271 | Ni0.329 Fe0.102 Co0.302 Ce0.271
0.329 | 0.129 | 0.271 | 0.271 | 371 | 407 | Ni0.329Fe0.129Co0.271Ce0.271 | Ni0.329 Fe0.129 Co0.271 Ce0.271
0.329 | 0.169 | 0.231 | 0.271 | 374 | 409 | Ni0.329Fe0.169Co0.231Ce0.271 | Ni0.329 Fe0.169 Co0.231 Ce0.271
0.329 | 0.2 | 0.2 | 0.271 | 390 | 418 | Ni0.329Fe0.2Co0.2Ce0.271 | Ni0.329 Fe0.2 Co0.2 Ce0.271
0.329 | 0.231 | 0.169 | 0.271 | 373 | 410 | Ni0.329Fe0.231Co0.169Ce0.271 | Ni0.329 Fe0.231 Co0.169 Ce0.271
0.329 | 0.271 | 0.129 | 0.271 | 387 | 412 | Ni0.329Fe0.271Co0.129Ce0.271 | Ni0.329 Fe0.271 Co0.129 Ce0.271
0.329 | 0.302 | 0.102 | 0.271 | 398 | 415 | Ni0.329Fe0.302Co0.102Ce0.271 | Ni0.329 Fe0.302 Co0.102 Ce0.271
0.329 | 0.329 | 0.071 | 0.271 | 402 | 417 | Ni0.329Fe0.329Co0.071Ce0.271 | Ni0.329 Fe0.329 Co0.071 Ce0.271
0.329 | 0.369 | 0.031 | 0.271 | 404 | 418 | Ni0.329Fe0.369Co0.031Ce0.271 | Ni0.329 Fe0.369 Co0.031 Ce0.271
0.329 | 0.4 | 0 | 0.271 | 393 | 418 | Ni0.329Fe0.4Co0.0Ce0.271 | Ni0.329 Fe0.4 Ce0.271
0.369 | 0 | 0.369 | 0.271 | 374 | 424 | Ni0.369Fe0.0Co0.369Ce0.271 | Ni0.369 Co0.369 Ce0.271
0.369 | 0.031 | 0.329 | 0.271 | 362 | 409 | Ni0.369Fe0.031Co0.329Ce0.271 | Ni0.369 Fe0.031 Co0.329 Ce0.271
0.369 | 0.071 | 0.302 | 0.271 | 359 | 408 | Ni0.369Fe0.071Co0.302Ce0.271 | Ni0.369 Fe0.071 Co0.302 Ce0.271
0.369 | 0.102 | 0.271 | 0.271 | 368 | 406 | Ni0.369Fe0.102Co0.271Ce0.271 | Ni0.369 Fe0.102 Co0.271 Ce0.271
0.369 | 0.129 | 0.231 | 0.271 | 360 | 406 | Ni0.369Fe0.129Co0.231Ce0.271 | Ni0.369 Fe0.129 Co0.231 Ce0.271
0.369 | 0.169 | 0.2 | 0.271 | 378 | 411 | Ni0.369Fe0.169Co0.2Ce0.271 | Ni0.369 Fe0.169 Co0.2 Ce0.271
0.369 | 0.2 | 0.169 | 0.271 | 369 | 406 | Ni0.369Fe0.2Co0.169Ce0.271 | Ni0.369 Fe0.2 Co0.169 Ce0.271
0.369 | 0.231 | 0.129 | 0.271 | 388 | 418 | Ni0.369Fe0.231Co0.129Ce0.271 | Ni0.369 Fe0.231 Co0.129 Ce0.271
0.369 | 0.271 | 0.102 | 0.271 | 383 | 414 | Ni0.369Fe0.271Co0.102Ce0.271 | Ni0.369 Fe0.271 Co0.102 Ce0.271
0.369 | 0.302 | 0.071 | 0.271 | 397 | 417 | Ni0.369Fe0.302Co0.071Ce0.271 | Ni0.369 Fe0.302 Co0.071 Ce0.271
0.369 | 0.329 | 0.031 | 0.271 | 411 | 425 | Ni0.369Fe0.329Co0.031Ce0.271 | Ni0.369 Fe0.329 Co0.031 Ce0.271
0.369 | 0.369 | 0 | 0.271 | 395 | 422 | Ni0.369Fe0.369Co0.0Ce0.271 | Ni0.369 Fe0.369 Ce0.271
0.4 | 0 | 0.329 | 0.271 | 358 | 413 | Ni0.4Fe0.0Co0.329Ce0.271 | Ni0.4 Co0.329 Ce0.271
0.4 | 0.031 | 0.302 | 0.271 | 361 | 411 | Ni0.4Fe0.031Co0.302Ce0.271 | Ni0.4 Fe0.031 Co0.302 Ce0.271
0.4 | 0.071 | 0.271 | 0.271 | 364 | 421 | Ni0.4Fe0.071Co0.271Ce0.271 | Ni0.4 Fe0.071 Co0.271 Ce0.271
0.271 | 0 | 0.471 | 0.271 | 399 | 429 | Ni0.271Fe0.0Co0.471Ce0.271 | Ni0.271 Co0.471 Ce0.271
0.231 | 0.471 | 0.031 | 0.271 | 399 | 417 | Ni0.231Fe0.471Co0.031Ce0.271 | Ni0.231 Fe0.471 Co0.031 Ce0.271
0.231 | 0.431 | 0.071 | 0.271 | 400 | 414 | Ni0.231Fe0.431Co0.071Ce0.271 | Ni0.231 Fe0.431 Co0.071 Ce0.271
0.231 | 0.4 | 0.102 | 0.271 | 397 | 411 | Ni0.231Fe0.4Co0.102Ce0.271 | Ni0.231 Fe0.4 Co0.102 Ce0.271
0.231 | 0.369 | 0.129 | 0.271 | 402 | 413 | Ni0.231Fe0.369Co0.129Ce0.271 | Ni0.231 Fe0.369 Co0.129 Ce0.271
0.231 | 0.329 | 0.169 | 0.271 | 395 | 412 | Ni0.231Fe0.329Co0.169Ce0.271 | Ni0.231 Fe0.329 Co0.169 Ce0.271
0.231 | 0.302 | 0.2 | 0.271 | 384 | 404 | Ni0.231Fe0.302Co0.2Ce0.271 | Ni0.231 Fe0.302 Co0.2 Ce0.271
0.231 | 0.271 | 0.231 | 0.271 | 381 | 401 | Ni0.231Fe0.271Co0.231Ce0.271 | Ni0.231 Fe0.271 Co0.231 Ce0.271
0.231 | 0.231 | 0.271 | 0.271 | 374 | 401 | Ni0.231Fe0.231Co0.271Ce0.271 | Ni0.231 Fe0.231 Co0.271 Ce0.271
0.231 | 0.2 | 0.302 | 0.271 | 374 | 403 | Ni0.231Fe0.2Co0.302Ce0.271 | Ni0.231 Fe0.2 Co0.302 Ce0.271
0.231 | 0.169 | 0.329 | 0.271 | 368 | 406 | Ni0.231Fe0.169Co0.329Ce0.271 | Ni0.231 Fe0.169 Co0.329 Ce0.271
0.231 | 0.129 | 0.369 | 0.271 | 365 | 405 | Ni0.231Fe0.129Co0.369Ce0.271 | Ni0.231 Fe0.129 Co0.369 Ce0.271
0.231 | 0.102 | 0.4 | 0.271 | 371 | 407 | Ni0.231Fe0.102Co0.4Ce0.271 | Ni0.231 Fe0.102 Co0.4 Ce0.271
0.231 | 0.071 | 0.431 | 0.271 | 359 | 415 | Ni0.231Fe0.071Co0.431Ce0.271 | Ni0.231 Fe0.071 Co0.431 Ce0.271
0.231 | 0.031 | 0.471 | 0.271 | 369 | 410 | Ni0.231Fe0.031Co0.471Ce0.271 | Ni0.231 Fe0.031 Co0.471 Ce0.271
0.231 | 0 | 0.498 | 0.271 | 365 | 410 | Ni0.231Fe0.0Co0.498Ce0.271 | Ni0.231 Co0.498 Ce0.271
0.2 | 0.529 | 0 | 0.271 | 401 | 413 | Ni0.2Fe0.529Co0.0Ce0.271 | Ni0.2 Fe0.529 Ce0.271
0.2 | 0.498 | 0.031 | 0.271 | 400 | 415 | Ni0.2Fe0.498Co0.031Ce0.271 | Ni0.2 Fe0.498 Co0.031 Ce0.271
0.2 | 0.471 | 0.071 | 0.271 | 399 | 412 | Ni0.2Fe0.471Co0.071Ce0.271 | Ni0.2 Fe0.471 Co0.071 Ce0.271
0.2 | 0.431 | 0.102 | 0.271 | 394 | 410 | Ni0.2Fe0.431Co0.102Ce0.271 | Ni0.2 Fe0.431 Co0.102 Ce0.271
0.2 | 0.4 | 0.129 | 0.271 | 393 | 414 | Ni0.2Fe0.4Co0.129Ce0.271 | Ni0.2 Fe0.4 Co0.129 Ce0.271
0.2 | 0.369 | 0.169 | 0.271 | 381 | 407 | Ni0.2Fe0.369Co0.169Ce0.271 | Ni0.2 Fe0.369 Co0.169 Ce0.271
0.2 | 0.329 | 0.2 | 0.271 | 370 | 406 | Ni0.2Fe0.329Co0.2Ce0.271 | Ni0.2 Fe0.329 Co0.2 Ce0.271
0.2 | 0.302 | 0.231 | 0.271 | 365 | 406 | Ni0.2Fe0.302Co0.231Ce0.271 | Ni0.2 Fe0.302 Co0.231 Ce0.271
0.2 | 0.271 | 0.271 | 0.271 | 362 | 406 | Ni0.2Fe0.271Co0.271Ce0.271 | Ni0.2 Fe0.271 Co0.271 Ce0.271
0.2 | 0.231 | 0.302 | 0.271 | 351 | 408 | Ni0.2Fe0.231Co0.302Ce0.271 | Ni0.2 Fe0.231 Co0.302 Ce0.271
0.2 | 0.2 | 0.329 | 0.271 | 358 | 412 | Ni0.2Fe0.2Co0.329Ce0.271 | Ni0.2 Fe0.2 Co0.329 Ce0.271
0.2 | 0.169 | 0.369 | 0.271 | 392 | 424 | Ni0.2Fe0.169Co0.369Ce0.271 | Ni0.2 Fe0.169 Co0.369 Ce0.271
0.2 | 0.129 | 0.4 | 0.271 | 386 | 417 | Ni0.2Fe0.129Co0.4Ce0.271 | Ni0.2 Fe0.129 Co0.4 Ce0.271
0.2 | 0.102 | 0.431 | 0.271 | 372 | 414 | Ni0.2Fe0.102Co0.431Ce0.271 | Ni0.2 Fe0.102 Co0.431 Ce0.271
0.2 | 0.071 | 0.471 | 0.271 | 384 | 413 | Ni0.2Fe0.071Co0.471Ce0.271 | Ni0.2 Fe0.071 Co0.471 Ce0.271
0.2 | 0.031 | 0.498 | 0.271 | 380 | 412 | Ni0.2Fe0.031Co0.498Ce0.271 | Ni0.2 Fe0.031 Co0.498 Ce0.271
0.2 | 0 | 0.529 | 0.271 | 379 | 412 | Ni0.2Fe0.0Co0.529Ce0.271 | Ni0.2 Co0.529 Ce0.271
0.169 | 0.569 | 0 | 0.271 | 399 | 423 | Ni0.169Fe0.569Co0.0Ce0.271 | Ni0.169 Fe0.569 Ce0.271
0.169 | 0.529 | 0.031 | 0.271 | 407 | 427 | Ni0.169Fe0.529Co0.031Ce0.271 | Ni0.169 Fe0.529 Co0.031 Ce0.271
0.169 | 0.498 | 0.071 | 0.271 | 400 | 419 | Ni0.169Fe0.498Co0.071Ce0.271 | Ni0.169 Fe0.498 Co0.071 Ce0.271
0.169 | 0.471 | 0.102 | 0.271 | 391 | 415 | Ni0.169Fe0.471Co0.102Ce0.271 | Ni0.169 Fe0.471 Co0.102 Ce0.271
0.169 | 0.431 | 0.129 | 0.271 | 411 | 421 | Ni0.169Fe0.431Co0.129Ce0.271 | Ni0.169 Fe0.431 Co0.129 Ce0.271
0.169 | 0.4 | 0.169 | 0.271 | 406 | 418 | Ni0.169Fe0.4Co0.169Ce0.271 | Ni0.169 Fe0.4 Co0.169 Ce0.271
0.169 | 0.369 | 0.2 | 0.271 | 395 | 414 | Ni0.169Fe0.369Co0.2Ce0.271 | Ni0.169 Fe0.369 Co0.2 Ce0.271
0.169 | 0.329 | 0.231 | 0.271 | 395 | 419 | Ni0.169Fe0.329Co0.231Ce0.271 | Ni0.169 Fe0.329 Co0.231 Ce0.271
0.169 | 0.302 | 0.271 | 0.271 | 388 | 416 | Ni0.169Fe0.302Co0.271Ce0.271 | Ni0.169 Fe0.302 Co0.271 Ce0.271
0.169 | 0.271 | 0.302 | 0.271 | 367 | 413 | Ni0.169Fe0.271Co0.302Ce0.271 | Ni0.169 Fe0.271 Co0.302 Ce0.271
0.169 | 0.231 | 0.329 | 0.271 | 395 | 414 | Ni0.169Fe0.231Co0.329Ce0.271 | Ni0.169 Fe0.231 Co0.329 Ce0.271
0.169 | 0.2 | 0.369 | 0.271 | 395 | 421 | Ni0.169Fe0.2Co0.369Ce0.271 | Ni0.169 Fe0.2 Co0.369 Ce0.271
0.169 | 0.169 | 0.4 | 0.271 | 394 | 420 | Ni0.169Fe0.169Co0.4Ce0.271 | Ni0.169 Fe0.169 Co0.4 Ce0.271
0.169 | 0.129 | 0.431 | 0.271 | 387 | 417 | Ni0.169Fe0.129Co0.431Ce0.271 | Ni0.169 Fe0.129 Co0.431 Ce0.271
0.169 | 0.102 | 0.471 | 0.271 | 386 | 420 | Ni0.169Fe0.102Co0.471Ce0.271 | Ni0.169 Fe0.102 Co0.471 Ce0.271
0.169 | 0.071 | 0.498 | 0.271 | 379 | 419 | Ni0.169Fe0.071Co0.498Ce0.271 | Ni0.169 Fe0.071 Co0.498 Ce0.271
0.169 | 0.031 | 0.529 | 0.271 | 365 | 415 | Ni0.169Fe0.031Co0.529Ce0.271 | Ni0.169 Fe0.031 Co0.529 Ce0.271
0.169 | 0 | 0.569 | 0.271 | 367 | 414 | Ni0.169Fe0.0Co0.569Ce0.271 | Ni0.169 Co0.569 Ce0.271
0.129 | 0.6 | 0 | 0.271 | 392 | 425 | Ni0.129Fe0.6Co0.0Ce0.271 | Ni0.129 Fe0.6 Ce0.271
0.129 | 0.569 | 0.031 | 0.271 | 413 | 424 | Ni0.129Fe0.569Co0.031Ce0.271 | Ni0.129 Fe0.569 Co0.031 Ce0.271
0.129 | 0.529 | 0.071 | 0.271 | 417 | 425 | Ni0.129Fe0.529Co0.071Ce0.271 | Ni0.129 Fe0.529 Co0.071 Ce0.271
0.129 | 0.498 | 0.102 | 0.271 | 396 | 416 | Ni0.129Fe0.498Co0.102Ce0.271 | Ni0.129 Fe0.498 Co0.102 Ce0.271
0.071 | 0 | 0.671 | 0.271 | 394 | 421 | Ni0.071Fe0.0Co0.671Ce0.271 | Ni0.071 Co0.671 Ce0.271
0.071 | 0.031 | 0.631 | 0.271 | 399 | 417 | Ni0.071Fe0.031Co0.631Ce0.271 | Ni0.071 Fe0.031 Co0.631 Ce0.271
0.071 | 0.071 | 0.6 | 0.271 | 402 | 422 | Ni0.071Fe0.071Co0.6Ce0.271 | Ni0.071 Fe0.071 Co0.6 Ce0.271
0.071 | 0.102 | 0.569 | 0.271 | 406 | 425 | Ni0.071Fe0.102Co0.569Ce0.271 | Ni0.071 Fe0.102 Co0.569 Ce0.271
0.071 | 0.129 | 0.529 | 0.271 | 410 | 426 | Ni0.071Fe0.129Co0.529Ce0.271 | Ni0.071 Fe0.129 Co0.529 Ce0.271
0.071 | 0.169 | 0.498 | 0.271 | 413 | 429 | Ni0.071Fe0.169Co0.498Ce0.271 | Ni0.071 Fe0.169 Co0.498 Ce0.271
0.071 | 0.2 | 0.471 | 0.271 | 414 | 433 | Ni0.071Fe0.2Co0.471Ce0.271 | Ni0.071 Fe0.2 Co0.471 Ce0.271
0.071 | 0.231 | 0.431 | 0.271 | 402 | 427 | Ni0.071Fe0.231Co0.431Ce0.271 | Ni0.071 Fe0.231 Co0.431 Ce0.271
0.071 | 0.271 | 0.4 | 0.271 | 401 | 423 | Ni0.071Fe0.271Co0.4Ce0.271 | Ni0.071 Fe0.271 Co0.4 Ce0.271
0.071 | 0.302 | 0.369 | 0.271 | 407 | 423 | Ni0.071Fe0.302Co0.369Ce0.271 | Ni0.071 Fe0.302 Co0.369 Ce0.271
0.071 | 0.329 | 0.329 | 0.271 | 409 | 424 | Ni0.071Fe0.329Co0.329Ce0.271 | Ni0.071 Fe0.329 Co0.329 Ce0.271
0.071 | 0.369 | 0.302 | 0.271 | 412 | 426 | Ni0.071Fe0.369Co0.302Ce0.271 | Ni0.071 Fe0.369 Co0.302 Ce0.271
0.071 | 0.4 | 0.271 | 0.271 | 410 | 422 | Ni0.071Fe0.4Co0.271Ce0.271 | Ni0.071 Fe0.4 Co0.271 Ce0.271
0.071 | 0.431 | 0.231 | 0.271 | 412 | 425 | Ni0.071Fe0.431Co0.231Ce0.271 | Ni0.071 Fe0.431 Co0.231 Ce0.271
0.071 | 0.471 | 0.2 | 0.271 | 415 | 426 | Ni0.071Fe0.471Co0.2Ce0.271 | Ni0.071 Fe0.471 Co0.2 Ce0.271
0.071 | 0.498 | 0.169 | 0.271 | 418 | 426 | Ni0.071Fe0.498Co0.169Ce0.271 | Ni0.071 Fe0.498 Co0.169 Ce0.271
0.071 | 0.529 | 0.129 | 0.271 | 418 | 428 | Ni0.071Fe0.529Co0.129Ce0.271 | Ni0.071 Fe0.529 Co0.129 Ce0.271
0.071 | 0.569 | 0.102 | 0.271 | 418 | 427 | Ni0.071Fe0.569Co0.102Ce0.271 | Ni0.071 Fe0.569 Co0.102 Ce0.271
0.071 | 0.6 | 0.071 | 0.271 | 424 | 432 | Ni0.071Fe0.6Co0.071Ce0.271 | Ni0.071 Fe0.6 Co0.071 Ce0.271
0.071 | 0.631 | 0.031 | 0.271 | 427 | 440 | Ni0.071Fe0.631Co0.031Ce0.271 | Ni0.071 Fe0.631 Co0.031 Ce0.271
0.102 | 0 | 0.631 | 0.271 | 372 | 427 | Ni0.102Fe0.0Co0.631Ce0.271 | Ni0.102 Co0.631 Ce0.271
0.102 | 0.031 | 0.6 | 0.271 | 396 | 420 | Ni0.102Fe0.031Co0.6Ce0.271 | Ni0.102 Fe0.031 Co0.6 Ce0.271
0.102 | 0.071 | 0.569 | 0.271 | 401 | 423 | Ni0.102Fe0.071Co0.569Ce0.271 | Ni0.102 Fe0.071 Co0.569 Ce0.271
0.102 | 0.102 | 0.529 | 0.271 | 401 | 420 | Ni0.102Fe0.102Co0.529Ce0.271 | Ni0.102 Fe0.102 Co0.529 Ce0.271
0.102 | 0.129 | 0.498 | 0.271 | 405 | 424 | Ni0.102Fe0.129Co0.498Ce0.271 | Ni0.102 Fe0.129 Co0.498 Ce0.271
0.102 | 0.169 | 0.471 | 0.271 | 403 | 423 | Ni0.102Fe0.169Co0.471Ce0.271 | Ni0.102 Fe0.169 Co0.471 Ce0.271
0.102 | 0.2 | 0.431 | 0.271 | 408 | 430 | Ni0.102Fe0.2Co0.431Ce0.271 | Ni0.102 Fe0.2 Co0.431 Ce0.271
0.102 | 0.231 | 0.4 | 0.271 | 396 | 420 | Ni0.102Fe0.231Co0.4Ce0.271 | Ni0.102 Fe0.231 Co0.4 Ce0.271
0.102 | 0.271 | 0.369 | 0.271 | 406 | 429 | Ni0.102Fe0.271Co0.369Ce0.271 | Ni0.102 Fe0.271 Co0.369 Ce0.271
0.102 | 0.302 | 0.329 | 0.271 | 404 | 424 | Ni0.102Fe0.302Co0.329Ce0.271 | Ni0.102 Fe0.302 Co0.329 Ce0.271
0.102 | 0.329 | 0.302 | 0.271 | 397 | 419 | Ni0.102Fe0.329Co0.302Ce0.271 | Ni0.102 Fe0.329 Co0.302 Ce0.271
0.102 | 0.369 | 0.271 | 0.271 | 399 | 420 | Ni0.102Fe0.369Co0.271Ce0.271 | Ni0.102 Fe0.369 Co0.271 Ce0.271
0.102 | 0.4 | 0.231 | 0.271 | 409 | 422 | Ni0.102Fe0.4Co0.231Ce0.271 | Ni0.102 Fe0.4 Co0.231 Ce0.271
0.102 | 0.431 | 0.2 | 0.271 | 407 | 422 | Ni0.102Fe0.431Co0.2Ce0.271 | Ni0.102 Fe0.431 Co0.2 Ce0.271
0.102 | 0.471 | 0.169 | 0.271 | 409 | 420 | Ni0.102Fe0.471Co0.169Ce0.271 | Ni0.102 Fe0.471 Co0.169 Ce0.271
0.102 | 0.498 | 0.129 | 0.271 | 411 | 419 | Ni0.102Fe0.498Co0.129Ce0.271 | Ni0.102 Fe0.498 Co0.129 Ce0.271
0.102 | 0.529 | 0.102 | 0.271 | 418 | 427 | Ni0.102Fe0.529Co0.102Ce0.271 | Ni0.102 Fe0.529 Co0.102 Ce0.271
0.102 | 0.569 | 0.071 | 0.271 | 422 | 431 | Ni0.102Fe0.569Co0.071Ce0.271 | Ni0.102 Fe0.569 Co0.071 Ce0.271
0.102 | 0.6 | 0.031 | 0.271 | 430 | 440 | Ni0.102Fe0.6Co0.031Ce0.271 | Ni0.102 Fe0.6 Co0.031 Ce0.271
0.102 | 0.631 | 0 | 0.271 | 414 | 432 | Ni0.102Fe0.631Co0.0Ce0.271 | Ni0.102 Fe0.631 Ce0.271
0.129 | 0 | 0.6 | 0.271 | 401 | 430 | Ni0.129Fe0.0Co0.6Ce0.271 | Ni0.129 Co0.6 Ce0.271
0.129 | 0.031 | 0.569 | 0.271 | 396 | 421 | Ni0.129Fe0.031Co0.569Ce0.271 | Ni0.129 Fe0.031 Co0.569 Ce0.271
0.129 | 0.071 | 0.529 | 0.271 | 395 | 418 | Ni0.129Fe0.071Co0.529Ce0.271 | Ni0.129 Fe0.071 Co0.529 Ce0.271
0.129 | 0.102 | 0.498 | 0.271 | 399 | 420 | Ni0.129Fe0.102Co0.498Ce0.271 | Ni0.129 Fe0.102 Co0.498 Ce0.271
0.129 | 0.129 | 0.471 | 0.271 | 399 | 419 | Ni0.129Fe0.129Co0.471Ce0.271 | Ni0.129 Fe0.129 Co0.471 Ce0.271
0.129 | 0.169 | 0.431 | 0.271 | 400 | 420 | Ni0.129Fe0.169Co0.431Ce0.271 | Ni0.129 Fe0.169 Co0.431 Ce0.271
0.129 | 0.2 | 0.4 | 0.271 | 401 | 422 | Ni0.129Fe0.2Co0.4Ce0.271 | Ni0.129 Fe0.2 Co0.4 Ce0.271
0.129 | 0.231 | 0.369 | 0.271 | 411 | 433 | Ni0.129Fe0.231Co0.369Ce0.271 | Ni0.129 Fe0.231 Co0.369 Ce0.271
0.129 | 0.271 | 0.329 | 0.271 | 397 | 419 | Ni0.129Fe0.271Co0.329Ce0.271 | Ni0.129 Fe0.271 Co0.329 Ce0.271
0.129 | 0.302 | 0.302 | 0.271 | 400 | 418 | Ni0.129Fe0.302Co0.302Ce0.271 | Ni0.129 Fe0.302 Co0.302 Ce0.271
0.129 | 0.329 | 0.271 | 0.271 | 400 | 421 | Ni0.129Fe0.329Co0.271Ce0.271 | Ni0.129 Fe0.329 Co0.271 Ce0.271
0.129 | 0.369 | 0.231 | 0.271 | 400 | 417 | Ni0.129Fe0.369Co0.231Ce0.271 | Ni0.129 Fe0.369 Co0.231 Ce0.271
0.129 | 0.4 | 0.2 | 0.271 | 403 | 419 | Ni0.129Fe0.4Co0.2Ce0.271 | Ni0.129 Fe0.4 Co0.2 Ce0.271
0.129 | 0.431 | 0.169 | 0.271 | 410 | 425 | Ni0.129Fe0.431Co0.169Ce0.271 | Ni0.129 Fe0.431 Co0.169 Ce0.271
0.129 | 0.471 | 0.129 | 0.271 | 417 | 432 | Ni0.129Fe0.471Co0.129Ce0.271 | Ni0.129 Fe0.471 Co0.129 Ce0.271
0.031 | 0.671 | 0.031 | 0.271 | 409 | 432 | Ni0.031Fe0.671Co0.031Ce0.271 | Ni0.031 Fe0.671 Co0.031 Ce0.271
0.031 | 0.631 | 0.071 | 0.271 | 408 | 427 | Ni0.031Fe0.631Co0.071Ce0.271 | Ni0.031 Fe0.631 Co0.071 Ce0.271
0.031 | 0.6 | 0.102 | 0.271 | 411 | 427 | Ni0.031Fe0.6Co0.102Ce0.271 | Ni0.031 Fe0.6 Co0.102 Ce0.271
0.031 | 0.569 | 0.129 | 0.271 | 415 | 428 | Ni0.031Fe0.569Co0.129Ce0.271 | Ni0.031 Fe0.569 Co0.129 Ce0.271
0.031 | 0.529 | 0.169 | 0.271 | 412 | 428 | Ni0.031Fe0.529Co0.169Ce0.271 | Ni0.031 Fe0.529 Co0.169 Ce0.271
0.031 | 0.498 | 0.2 | 0.271 | 408 | 423 | Ni0.031Fe0.498Co0.2Ce0.271 | Ni0.031 Fe0.498 Co0.2 Ce0.271
0.031 | 0.471 | 0.231 | 0.271 | 414 | 431 | Ni0.031Fe0.471Co0.231Ce0.271 | Ni0.031 Fe0.471 Co0.231 Ce0.271
0.031 | 0.431 | 0.271 | 0.271 | 404 | 421 | Ni0.031Fe0.431Co0.271Ce0.271 | Ni0.031 Fe0.431 Co0.271 Ce0.271
0.031 | 0.4 | 0.302 | 0.271 | 411 | 424 | Ni0.031Fe0.4Co0.302Ce0.271 | Ni0.031 Fe0.4 Co0.302 Ce0.271
0.031 | 0.369 | 0.329 | 0.271 | 408 | 422 | Ni0.031Fe0.369Co0.329Ce0.271 | Ni0.031 Fe0.369 Co0.329 Ce0.271
0.031 | 0.329 | 0.369 | 0.271 | 411 | 427 | Ni0.031Fe0.329Co0.369Ce0.271 | Ni0.031 Fe0.329 Co0.369 Ce0.271
0.031 | 0.302 | 0.4 | 0.271 | 413 | 428 | Ni0.031Fe0.302Co0.4Ce0.271 | Ni0.031 Fe0.302 Co0.4 Ce0.271
0.031 | 0.271 | 0.431 | 0.271 | 409 | 429 | Ni0.031Fe0.271Co0.431Ce0.271 | Ni0.031 Fe0.271 Co0.431 Ce0.271
0.031 | 0.231 | 0.471 | 0.271 | 413 | 434 | Ni0.031Fe0.231Co0.471Ce0.271 | Ni0.031 Fe0.231 Co0.471 Ce0.271
0.031 | 0.169 | 0.529 | 0.271 | 412 | 438 | Ni0.031Fe0.169Co0.529Ce0.271 | Ni0.031 Fe0.169 Co0.529 Ce0.271
0.031 | 0.129 | 0.569 | 0.271 | 409 | 429 | Ni0.031Fe0.129Co0.569Ce0.271 | Ni0.031 Fe0.129 Co0.569 Ce0.271
0.031 | 0.102 | 0.6 | 0.271 | 396 | 423 | Ni0.031Fe0.102Co0.6Ce0.271 | Ni0.031 Fe0.102 Co0.6 Ce0.271
0.031 | 0.071 | 0.631 | 0.271 | 401 | 425 | Ni0.031Fe0.071Co0.631Ce0.271 | Ni0.031 Fe0.071 Co0.631 Ce0.271
0.031 | 0.031 | 0.671 | 0.271 | 401 | 424 | Ni0.031Fe0.031Co0.671Ce0.271 | Ni0.031 Fe0.031 Co0.671 Ce0.271
0.031 | 0 | 0.702 | 0.271 | 398 | 426 | Ni0.031Fe0.0Co0.702Ce0.271 | Ni0.031 Co0.702 Ce0.271
0 | 0.729 | 0 | 0.271 | 426 | 440 | Ni0.0Fe0.729Co0.0Ce0.271 | Fe0.729 Ce0.271
0 | 0.702 | 0.031 | 0.271 | 405 | 433 | Ni0.0Fe0.702Co0.031Ce0.271 | Fe0.702 Co0.031 Ce0.271
0 | 0.671 | 0.071 | 0.271 | 404 | 429 | Ni0.0Fe0.671Co0.071Ce0.271 | Fe0.671 Co0.071 Ce0.271
0 | 0.631 | 0.102 | 0.271 | 412 | 431 | Ni0.0Fe0.631Co0.102Ce0.271 | Fe0.631 Co0.102 Ce0.271
0 | 0.6 | 0.129 | 0.271 | 410 | 430 | Ni0.0Fe0.6Co0.129Ce0.271 | Fe0.6 Co0.129 Ce0.271
0 | 0.569 | 0.169 | 0.271 | 413 | 432 | Ni0.0Fe0.569Co0.169Ce0.271 | Fe0.569 Co0.169 Ce0.271
0 | 0.529 | 0.2 | 0.271 | 411 | 432 | Ni0.0Fe0.529Co0.2Ce0.271 | Fe0.529 Co0.2 Ce0.271
0 | 0.498 | 0.231 | 0.271 | 410 | 429 | Ni0.0Fe0.498Co0.231Ce0.271 | Fe0.498 Co0.231 Ce0.271
0 | 0.471 | 0.271 | 0.271 | 419 | 436 | Ni0.0Fe0.471Co0.271Ce0.271 | Fe0.471 Co0.271 Ce0.271
0 | 0.431 | 0.302 | 0.271 | 406 | 424 | Ni0.0Fe0.431Co0.302Ce0.271 | Fe0.431 Co0.302 Ce0.271
0 | 0.4 | 0.329 | 0.271 | 407 | 427 | Ni0.0Fe0.4Co0.329Ce0.271 | Fe0.4 Co0.329 Ce0.271
0 | 0.369 | 0.369 | 0.271 | 403 | 427 | Ni0.0Fe0.369Co0.369Ce0.271 | Fe0.369 Co0.369 Ce0.271
0 | 0.329 | 0.4 | 0.271 | 426 | 441 | Ni0.0Fe0.329Co0.4Ce0.271 | Fe0.329 Co0.4 Ce0.271
0 | 0.302 | 0.431 | 0.271 | 431 | 452 | Ni0.0Fe0.302Co0.431Ce0.271 | Fe0.302 Co0.431 Ce0.271
0 | 0.271 | 0.471 | 0.271 | 421 | 441 | Ni0.0Fe0.271Co0.471Ce0.271 | Fe0.271 Co0.471 Ce0.271
0 | 0.231 | 0.498 | 0.271 | 415 | 442 | Ni0.0Fe0.231Co0.498Ce0.271 | Fe0.231 Co0.498 Ce0.271
0 | 0.2 | 0.529 | 0.271 | 408 | 437 | Ni0.0Fe0.2Co0.529Ce0.271 | Fe0.2 Co0.529 Ce0.271
0 | 0.169 | 0.569 | 0.271 | 407 | 435 | Ni0.0Fe0.169Co0.569Ce0.271 | Fe0.169 Co0.569 Ce0.271
0 | 0.129 | 0.6 | 0.271 | 421 | 445 | Ni0.0Fe0.129Co0.6Ce0.271 | Fe0.129 Co0.6 Ce0.271
0 | 0.102 | 0.631 | 0.271 | 404 | 431 | Ni0.0Fe0.102Co0.631Ce0.271 | Fe0.102 Co0.631 Ce0.271
0 | 0.071 | 0.671 | 0.271 | 418 | 442 | Ni0.0Fe0.071Co0.671Ce0.271 | Fe0.071 Co0.671 Ce0.271
0 | 0.031 | 0.702 | 0.271 | 396 | 420 | Ni0.0Fe0.031Co0.702Ce0.271 | Fe0.031 Co0.702 Ce0.271
0 | 0 | 0.729 | 0.271 | 393 | 419 | Ni0.0Fe0.0Co0.729Ce0.271 | Co0.729 Ce0.271
0.702 | 0 | 0 | 0.302 | 350 | 419 | Ni0.702Fe0.0Co0.0Ce0.302 | Ni0.702 Ce0.302
0.671 | 0.031 | 0 | 0.302 | 399 | 425 | Ni0.671Fe0.031Co0.0Ce0.302 | Ni0.671 Fe0.031 Ce0.302
0.671 | 0 | 0.031 | 0.302 | 359 | 413 | Ni0.671Fe0.0Co0.031Ce0.302 | Ni0.671 Co0.031 Ce0.302
0.631 | 0.071 | 0 | 0.302 | 385 | 422 | Ni0.631Fe0.071Co0.0Ce0.302 | Ni0.631 Fe0.071 Ce0.302
0.631 | 0.031 | 0.031 | 0.302 | 345 | 418 | Ni0.631Fe0.031Co0.031Ce0.302 | Ni0.631 Fe0.031 Co0.031 Ce0.302
0.631 | 0 | 0.071 | 0.302 | 370 | 413 | Ni0.631Fe0.0Co0.071Ce0.302 | Ni0.631 Co0.071 Ce0.302
0.6 | 0.102 | 0 | 0.302 | 362 | 417 | Ni0.6Fe0.102Co0.0Ce0.302 | Ni0.6 Fe0.102 Ce0.302
0.6 | 0.071 | 0.031 | 0.302 | 360 | 421 | Ni0.6Fe0.071Co0.031Ce0.302 | Ni0.6 Fe0.071 Co0.031 Ce0.302
0.6 | 0.031 | 0.071 | 0.302 | 384 | 411 | Ni0.6Fe0.031Co0.071Ce0.302 | Ni0.6 Fe0.031 Co0.071 Ce0.302
0.6 | 0 | 0.102 | 0.302 | 348 | 411 | Ni0.6Fe0.0Co0.102Ce0.302 | Ni0.6 Co0.102 Ce0.302
0.569 | 0.129 | 0 | 0.302 | 381 | 425 | Ni0.569Fe0.129Co0.0Ce0.302 | Ni0.569 Fe0.129 Ce0.302
0.329 | 0.369 | 0 | 0.302 | 390 | 426 | Ni0.329Fe0.369Co0.0Ce0.302 | Ni0.329 Fe0.369 Ce0.302
0.369 | 0 | 0.329 | 0.302 | 375 | 403 | Ni0.369Fe0.0Co0.329Ce0.302 | Ni0.369 Co0.329 Ce0.302
0.369 | 0.031 | 0.302 | 0.302 | 377 | 405 | Ni0.369Fe0.031Co0.302Ce0.302 | Ni0.369 Fe0.031 Co0.302 Ce0.302
0.369 | 0.071 | 0.271 | 0.302 | 377 | 401 | Ni0.369Fe0.071Co0.271Ce0.302 | Ni0.369 Fe0.071 Co0.271 Ce0.302
0.369 | 0.102 | 0.231 | 0.302 | 369 | 398 | Ni0.369Fe0.102Co0.231Ce0.302 | Ni0.369 Fe0.102 Co0.231 Ce0.302
0.369 | 0.129 | 0.2 | 0.302 | 373 | 398 | Ni0.369Fe0.129Co0.2Ce0.302 | Ni0.369 Fe0.129 Co0.2 Ce0.302
0.369 | 0.169 | 0.169 | 0.302 | 382 | 407 | Ni0.369Fe0.169Co0.169Ce0.302 | Ni0.369 Fe0.169 Co0.169 Ce0.302
0.369 | 0.2 | 0.129 | 0.302 | 382 | 407 | Ni0.369Fe0.2Co0.129Ce0.302 | Ni0.369 Fe0.2 Co0.129 Ce0.302
0.369 | 0.231 | 0.102 | 0.302 | 386 | 405 | Ni0.369Fe0.231Co0.102Ce0.302 | Ni0.369 Fe0.231 Co0.102 Ce0.302
0.369 | 0.271 | 0.071 | 0.302 | 393 | 410 | Ni0.369Fe0.271Co0.071Ce0.302 | Ni0.369 Fe0.271 Co0.071 Ce0.302
0.369 | 0.302 | 0.031 | 0.302 | 402 | 416 | Ni0.369Fe0.302Co0.031Ce0.302 | Ni0.369 Fe0.302 Co0.031 Ce0.302
0.369 | 0.329 | 0 | 0.302 | 391 | 421 | Ni0.369Fe0.329Co0.0Ce0.302 | Ni0.369 Fe0.329 Ce0.302
0.4 | 0 | 0.302 | 0.302 | 348 | 406 | Ni0.4Fe0.0Co0.302Ce0.302 | Ni0.4 Co0.302 Ce0.302
0.4 | 0.031 | 0.271 | 0.302 | 328 | 408 | Ni0.4Fe0.031Co0.271Ce0.302 | Ni0.4 Fe0.031 Co0.271 Ce0.302
0.4 | 0.071 | 0.231 | 0.302 | 362 | 407 | Ni0.4Fe0.071Co0.231Ce0.302 | Ni0.4 Fe0.071 Co0.231 Ce0.302
0.4 | 0.102 | 0.2 | 0.302 | 366 | 407 | Ni0.4Fe0.102Co0.2Ce0.302 | Ni0.4 Fe0.102 Co0.2 Ce0.302
0.4 | 0.129 | 0.169 | 0.302 | 372 | 410 | Ni0.4Fe0.129Co0.169Ce0.302 | Ni0.4 Fe0.129 Co0.169 Ce0.302
0.4 | 0.169 | 0.129 | 0.302 | 367 | 414 | Ni0.4Fe0.169Co0.129Ce0.302 | Ni0.4 Fe0.169 Co0.129 Ce0.302
0.4 | 0.2 | 0.102 | 0.302 | 369 | 409 | Ni0.4Fe0.2Co0.102Ce0.302 | Ni0.4 Fe0.2 Co0.102 Ce0.302
0.4 | 0.231 | 0.071 | 0.302 | 384 | 411 | Ni0.4Fe0.231Co0.071Ce0.302 | Ni0.4 Fe0.231 Co0.071 Ce0.302
0.4 | 0.271 | 0.031 | 0.302 | 387 | 419 | Ni0.4Fe0.271Co0.031Ce0.302 | Ni0.4 Fe0.271 Co0.031 Ce0.302
0.4 | 0.302 | 0 | 0.302 | 391 | 419 | Ni0.4Fe0.302Co0.0Ce0.302 | Ni0.4 Fe0.302 Ce0.302
0.431 | 0 | 0.271 | 0.302 | 343 | 404 | Ni0.431Fe0.0Co0.271Ce0.302 | Ni0.431 Co0.271 Ce0.302
0.431 | 0.031 | 0.231 | 0.302 | 341 | 404 | Ni0.431Fe0.031Co0.231Ce0.302 | Ni0.431 Fe0.031 Co0.231 Ce0.302
0.431 | 0.071 | 0.2 | 0.302 | 370 | 408 | Ni0.431Fe0.071Co0.2Ce0.302 | Ni0.431 Fe0.071 Co0.2 Ce0.302
0.431 | 0.102 | 0.169 | 0.302 | 359 | 405 | Ni0.431Fe0.102Co0.169Ce0.302 | Ni0.431 Fe0.102 Co0.169 Ce0.302
0.431 | 0.129 | 0.129 | 0.302 | 369 | 410 | Ni0.431Fe0.129Co0.129Ce0.302 | Ni0.431 Fe0.129 Co0.129 Ce0.302
0.431 | 0.169 | 0.102 | 0.302 | 378 | 416 | Ni0.431Fe0.169Co0.102Ce0.302 | Ni0.431 Fe0.169 Co0.102 Ce0.302
0.431 | 0.2 | 0.071 | 0.302 | 375 | 415 | Ni0.431Fe0.2Co0.071Ce0.302 | Ni0.431 Fe0.2 Co0.071 Ce0.302
0.431 | 0.231 | 0.031 | 0.302 | 385 | 418 | Ni0.431Fe0.231Co0.031Ce0.302 | Ni0.431 Fe0.231 Co0.031 Ce0.302
0.431 | 0.271 | 0 | 0.302 | 393 | 419 | Ni0.431Fe0.271Co0.0Ce0.302 | Ni0.431 Fe0.271 Ce0.302
0.471 | 0 | 0.231 | 0.302 | 350 | 413 | Ni0.471Fe0.0Co0.231Ce0.302 | Ni0.471 Co0.231 Ce0.302
0.471 | 0.031 | 0.2 | 0.302 | 337 | 405 | Ni0.471Fe0.031Co0.2Ce0.302 | Ni0.471 Fe0.031 Co0.2 Ce0.302
0.471 | 0.071 | 0.169 | 0.302 | 364 | 407 | Ni0.471Fe0.071Co0.169Ce0.302 | Ni0.471 Fe0.071 Co0.169 Ce0.302
0.471 | 0.102 | 0.129 | 0.302 | 388 | 417 | Ni0.471Fe0.102Co0.129Ce0.302 | Ni0.471 Fe0.102 Co0.129 Ce0.302
0.471 | 0.129 | 0.102 | 0.302 | 369 | 409 | Ni0.471Fe0.129Co0.102Ce0.302 | Ni0.471 Fe0.129 Co0.102 Ce0.302
0.471 | 0.169 | 0.071 | 0.302 | 371 | 413 | Ni0.471Fe0.169Co0.071Ce0.302 | Ni0.471 Fe0.169 Co0.071 Ce0.302
0.471 | 0.2 | 0.031 | 0.302 | 389 | 420 | Ni0.471Fe0.2Co0.031Ce0.302 | Ni0.471 Fe0.2 Co0.031 Ce0.302
0.471 | 0.231 | 0 | 0.302 | 393 | 421 | Ni0.471Fe0.231Co0.0Ce0.302 | Ni0.471 Fe0.231 Ce0.302
0.498 | 0 | 0.2 | 0.302 | 350 | 408 | Ni0.498Fe0.0Co0.2Ce0.302 | Ni0.498 Co0.2 Ce0.302
0.498 | 0.031 | 0.169 | 0.302 | 357 | 408 | Ni0.498Fe0.031Co0.169Ce0.302 | Ni0.498 Fe0.031 Co0.169 Ce0.302
0.498 | 0.071 | 0.129 | 0.302 | 385 | 420 | Ni0.498Fe0.071Co0.129Ce0.302 | Ni0.498 Fe0.071 Co0.129 Ce0.302
0.498 | 0.102 | 0.102 | 0.302 | 381 | 414 | Ni0.498Fe0.102Co0.102Ce0.302 | Ni0.498 Fe0.102 Co0.102 Ce0.302
0.498 | 0.129 | 0.071 | 0.302 | 376 | 415 | Ni0.498Fe0.129Co0.071Ce0.302 | Ni0.498 Fe0.129 Co0.071 Ce0.302
0.498 | 0.169 | 0.031 | 0.302 | 381 | 420 | Ni0.498Fe0.169Co0.031Ce0.302 | Ni0.498 Fe0.169 Co0.031 Ce0.302
0.498 | 0.2 | 0 | 0.302 | 373 | 416 | Ni0.498Fe0.2Co0.0Ce0.302 | Ni0.498 Fe0.2 Ce0.302
0.529 | 0 | 0.169 | 0.302 | 339 | 410 | Ni0.529Fe0.0Co0.169Ce0.302 | Ni0.529 Co0.169 Ce0.302
0.529 | 0.031 | 0.129 | 0.302 | 359 | 414 | Ni0.529Fe0.031Co0.129Ce0.302 | Ni0.529 Fe0.031 Co0.129 Ce0.302
0.529 | 0.071 | 0.102 | 0.302 | 394 | 419 | Ni0.529Fe0.071Co0.102Ce0.302 | Ni0.529 Fe0.071 Co0.102 Ce0.302
0.529 | 0.102 | 0.071 | 0.302 | 348 | 413 | Ni0.529Fe0.102Co0.071Ce0.302 | Ni0.529 Fe0.102 Co0.071 Ce0.302
0.529 | 0.129 | 0.031 | 0.302 | 363 | 418 | Ni0.529Fe0.129Co0.031Ce0.302 | Ni0.529 Fe0.129 Co0.031 Ce0.302
0.529 | 0.169 | 0 | 0.302 | 384 | 418 | Ni0.529Fe0.169Co0.0Ce0.302 | Ni0.529 Fe0.169 Ce0.302
0.569 | 0 | 0.129 | 0.302 | 332 | 413 | Ni0.569Fe0.0Co0.129Ce0.302 | Ni0.569 Co0.129 Ce0.302
0.569 | 0.031 | 0.102 | 0.302 | 374 | 411 | Ni0.569Fe0.031Co0.102Ce0.302 | Ni0.569 Fe0.031 Co0.102 Ce0.302
0.569 | 0.071 | 0.071 | 0.302 | 329 | 419 | Ni0.569Fe0.071Co0.071Ce0.302 | Ni0.569 Fe0.071 Co0.071 Ce0.302
0.569 | 0.102 | 0.031 | 0.302 | 382 | 433 | Ni0.569Fe0.102Co0.031Ce0.302 | Ni0.569 Fe0.102 Co0.031 Ce0.302
0.329 | 0.329 | 0.031 | 0.302 | 402 | 430 | Ni0.329Fe0.329Co0.031Ce0.302 | Ni0.329 Fe0.329 Co0.031 Ce0.302
0.329 | 0.302 | 0.071 | 0.302 | 394 | 419 | Ni0.329Fe0.302Co0.071Ce0.302 | Ni0.329 Fe0.302 Co0.071 Ce0.302
0.329 | 0.271 | 0.102 | 0.302 | 386 | 411 | Ni0.329Fe0.271Co0.102Ce0.302 | Ni0.329 Fe0.271 Co0.102 Ce0.302
0.329 | 0.231 | 0.129 | 0.302 | 389 | 414 | Ni0.329Fe0.231Co0.129Ce0.302 | Ni0.329 Fe0.231 Co0.129 Ce0.302
0.329 | 0.2 | 0.169 | 0.302 | 386 | 413 | Ni0.329Fe0.2Co0.169Ce0.302 | Ni0.329 Fe0.2 Co0.169 Ce0.302
0.329 | 0.169 | 0.2 | 0.302 | 374 | 406 | Ni0.329Fe0.169Co0.2Ce0.302 | Ni0.329 Fe0.169 Co0.2 Ce0.302
0.329 | 0.129 | 0.231 | 0.302 | 376 | 404 | Ni0.329Fe0.129Co0.231Ce0.302 | Ni0.329 Fe0.129 Co0.231 Ce0.302
0.329 | 0.102 | 0.271 | 0.302 | 384 | 410 | Ni0.329Fe0.102Co0.271Ce0.302 | Ni0.329 Fe0.102 Co0.271 Ce0.302
0.329 | 0.071 | 0.302 | 0.302 | 374 | 403 | Ni0.329Fe0.071Co0.302Ce0.302 | Ni0.329 Fe0.071 Co0.302 Ce0.302
0.329 | 0.031 | 0.329 | 0.302 | 377 | 401 | Ni0.329Fe0.031Co0.329Ce0.302 | Ni0.329 Fe0.031 Co0.329 Ce0.302
0.329 | 0 | 0.369 | 0.302 | 374 | 406 | Ni0.329Fe0.0Co0.369Ce0.302 | Ni0.329 Co0.369 Ce0.302
0.302 | 0.4 | 0 | 0.302 | 391 | 418 | Ni0.302Fe0.4Co0.0Ce0.302 | Ni0.302 Fe0.4 Ce0.302
0.302 | 0.369 | 0.031 | 0.302 | 418 | 423 | Ni0.302Fe0.369Co0.031Ce0.302 | Ni0.302 Fe0.369 Co0.031 Ce0.302
0.302 | 0.329 | 0.071 | 0.302 | 410 | 420 | Ni0.302Fe0.329Co0.071Ce0.302 | Ni0.302 Fe0.329 Co0.071 Ce0.302
0.302 | 0.302 | 0.102 | 0.302 | 398 | 422 | Ni0.302Fe0.302Co0.102Ce0.302 | Ni0.302 Fe0.302 Co0.102 Ce0.302
0.302 | 0.271 | 0.129 | 0.302 | 385 | 413 | Ni0.302Fe0.271Co0.129Ce0.302 | Ni0.302 Fe0.271 Co0.129 Ce0.302
0.302 | 0.231 | 0.169 | 0.302 | 378 | 409 | Ni0.302Fe0.231Co0.169Ce0.302 | Ni0.302 Fe0.231 Co0.169 Ce0.302
0.302 | 0.2 | 0.2 | 0.302 | 373 | 409 | Ni0.302Fe0.2Co0.2Ce0.302 | Ni0.302 Fe0.2 Co0.2 Ce0.302
0.302 | 0.169 | 0.231 | 0.302 | 368 | 405 | Ni0.302Fe0.169Co0.231Ce0.302 | Ni0.302 Fe0.169 Co0.231 Ce0.302
0.302 | 0.129 | 0.271 | 0.302 | 365 | 405 | Ni0.302Fe0.129Co0.271Ce0.302 | Ni0.302 Fe0.129 Co0.271 Ce0.302
0.302 | 0.102 | 0.302 | 0.302 | 367 | 406 | Ni0.302Fe0.102Co0.302Ce0.302 | Ni0.302 Fe0.102 Co0.302 Ce0.302
0.302 | 0.071 | 0.329 | 0.302 | 372 | 413 | Ni0.302Fe0.071Co0.329Ce0.302 | Ni0.302 Fe0.071 Co0.329 Ce0.302
0.302 | 0.031 | 0.369 | 0.302 | 379 | 413 | Ni0.302Fe0.031Co0.369Ce0.302 | Ni0.302 Fe0.031 Co0.369 Ce0.302
0.302 | 0 | 0.4 | 0.302 | 374 | 400 | Ni0.302Fe0.0Co0.4Ce0.302 | Ni0.302 Co0.4 Ce0.302
0.271 | 0.431 | 0 | 0.302 | 384 | 421 | Ni0.271Fe0.431Co0.0Ce0.302 | Ni0.271 Fe0.431 Ce0.302
0.271 | 0.4 | 0.031 | 0.302 | 411 | 427 | Ni0.271Fe0.4Co0.031Ce0.302 | Ni0.271 Fe0.4 Co0.031 Ce0.302
0.271 | 0.369 | 0.071 | 0.302 | 402 | 416 | Ni0.271Fe0.369Co0.071Ce0.302 | Ni0.271 Fe0.369 Co0.071 Ce0.302
0.271 | 0.329 | 0.102 | 0.302 | 389 | 413 | Ni0.271Fe0.329Co0.102Ce0.302 | Ni0.271 Fe0.329 Co0.102 Ce0.302
0.271 | 0.302 | 0.129 | 0.302 | 362 | 408 | Ni0.271Fe0.302Co0.129Ce0.302 | Ni0.271 Fe0.302 Co0.129 Ce0.302
0.271 | 0.271 | 0.169 | 0.302 | 388 | 416 | Ni0.271Fe0.271Co0.169Ce0.302 | Ni0.271 Fe0.271 Co0.169 Ce0.302
0.271 | 0.231 | 0.2 | 0.302 | 361 | 408 | Ni0.271Fe0.231Co0.2Ce0.302 | Ni0.271 Fe0.231 Co0.2 Ce0.302
0.271 | 0.2 | 0.231 | 0.302 | 354 | 408 | Ni0.271Fe0.2Co0.231Ce0.302 | Ni0.271 Fe0.2 Co0.231 Ce0.302
0.271 | 0.169 | 0.271 | 0.302 | 338 | 409 | Ni0.271Fe0.169Co0.271Ce0.302 | Ni0.271 Fe0.169 Co0.271 Ce0.302
0.271 | 0.129 | 0.302 | 0.302 | 341 | 413 | Ni0.271Fe0.129Co0.302Ce0.302 | Ni0.271 Fe0.129 Co0.302 Ce0.302
0.271 | 0.102 | 0.329 | 0.302 | 330 | 413 | Ni0.271Fe0.102Co0.329Ce0.302 | Ni0.271 Fe0.102 Co0.329 Ce0.302
0.271 | 0.071 | 0.369 | 0.302 | 381 | 412 | Ni0.271Fe0.071Co0.369Ce0.302 | Ni0.271 Fe0.071 Co0.369 Ce0.302
0.271 | 0.031 | 0.4 | 0.302 | 385 | 412 | Ni0.271Fe0.031Co0.4Ce0.302 | Ni0.271 Fe0.031 Co0.4 Ce0.302
0.271 | 0 | 0.431 | 0.302 | 356 | 420 | Ni0.271Fe0.0Co0.431Ce0.302 | Ni0.271 Co0.431 Ce0.302
0.231 | 0.471 | 0 | 0.302 | 388 | 419 | Ni0.231Fe0.471Co0.0Ce0.302 | Ni0.231 Fe0.471 Ce0.302
0.231 | 0.431 | 0.031 | 0.302 | 388 | 418 | Ni0.231Fe0.431Co0.031Ce0.302 | Ni0.231 Fe0.431 Co0.031 Ce0.302
0.231 | 0.4 | 0.071 | 0.302 | 391 | 416 | Ni0.231Fe0.4Co0.071Ce0.302 | Ni0.231 Fe0.4 Co0.071 Ce0.302
0.231 | 0.369 | 0.102 | 0.302 | 398 | 418 | Ni0.231Fe0.369Co0.102Ce0.302 | Ni0.231 Fe0.369 Co0.102 Ce0.302
0.231 | 0.329 | 0.129 | 0.302 | 377 | 414 | Ni0.231Fe0.329Co0.129Ce0.302 | Ni0.231 Fe0.329 Co0.129 Ce0.302
0.231 | 0.302 | 0.169 | 0.302 | 362 | 408 | Ni0.231Fe0.302Co0.169Ce0.302 | Ni0.231 Fe0.302 Co0.169 Ce0.302
0.231 | 0.271 | 0.2 | 0.302 | 378 | 409 | Ni0.231Fe0.271Co0.2Ce0.302 | Ni0.231 Fe0.271 Co0.2 Ce0.302
0.231 | 0.231 | 0.231 | 0.302 | 372 | 406 | Ni0.231Fe0.231Co0.231Ce0.302 | Ni0.231 Fe0.231 Co0.231 Ce0.302
0.231 | 0.2 | 0.271 | 0.302 | 379 | 404 | Ni0.231Fe0.2Co0.271Ce0.302 | Ni0.231 Fe0.2 Co0.271 Ce0.302
0.231 | 0.169 | 0.302 | 0.302 | 384 | 412 | Ni0.231Fe0.169Co0.302Ce0.302 | Ni0.231 Fe0.169 Co0.302 Ce0.302
0.231 | 0.129 | 0.329 | 0.302 | 370 | 413 | Ni0.231Fe0.129Co0.329Ce0.302 | Ni0.231 Fe0.129 Co0.329 Ce0.302
0.231 | 0.102 | 0.369 | 0.302 | 354 | 413 | Ni0.231Fe0.102Co0.369Ce0.302 | Ni0.231 Fe0.102 Co0.369 Ce0.302
0.231 | 0.071 | 0.4 | 0.302 | 382 | 408 | Ni0.231Fe0.071Co0.4Ce0.302 | Ni0.231 Fe0.071 Co0.4 Ce0.302
0.231 | 0.031 | 0.431 | 0.302 | 388 | 415 | Ni0.231Fe0.031Co0.431Ce0.302 | Ni0.231 Fe0.031 Co0.431 Ce0.302
0.231 | 0 | 0.471 | 0.302 | 361 | 416 | Ni0.231Fe0.0Co0.471Ce0.302 | Ni0.231 Co0.471 Ce0.302
0.2 | 0.498 | 0 | 0.302 | 375 | 421 | Ni0.2Fe0.498Co0.0Ce0.302 | Ni0.2 Fe0.498 Ce0.302
0.2 | 0.471 | 0.031 | 0.302 | 414 | 426 | Ni0.2Fe0.471Co0.031Ce0.302 | Ni0.2 Fe0.471 Co0.031 Ce0.302
0.2 | 0.431 | 0.071 | 0.302 | 410 | 424 | Ni0.2Fe0.431Co0.071Ce0.302 | Ni0.2 Fe0.431 Co0.071 Ce0.302
0.102 | 0.369 | 0.231 | 0.302 | 396 | 422 | Ni0.102Fe0.369Co0.231Ce0.302 | Ni0.102 Fe0.369 Co0.231 Ce0.302
0.102 | 0.4 | 0.2 | 0.302 | 406 | 424 | Ni0.102Fe0.4Co0.2Ce0.302 | Ni0.102 Fe0.4 Co0.2 Ce0.302
0.102 | 0.431 | 0.169 | 0.302 | 406 | 420 | Ni0.102Fe0.431Co0.169Ce0.302 | Ni0.102 Fe0.431 Co0.169 Ce0.302
0.102 | 0.471 | 0.129 | 0.302 | 419 | 429 | Ni0.102Fe0.471Co0.129Ce0.302 | Ni0.102 Fe0.471 Co0.129 Ce0.302
0.102 | 0.498 | 0.102 | 0.302 | 416 | 425 | Ni0.102Fe0.498Co0.102Ce0.302 | Ni0.102 Fe0.498 Co0.102 Ce0.302
0.102 | 0.529 | 0.071 | 0.302 | 423 | 434 | Ni0.102Fe0.529Co0.071Ce0.302 | Ni0.102 Fe0.529 Co0.071 Ce0.302
0.102 | 0.569 | 0.031 | 0.302 | 430 | 438 | Ni0.102Fe0.569Co0.031Ce0.302 | Ni0.102 Fe0.569 Co0.031 Ce0.302
0.102 | 0.6 | 0 | 0.302 | 428 | 439 | Ni0.102Fe0.6Co0.0Ce0.302 | Ni0.102 Fe0.6 Ce0.302
0.129 | 0 | 0.569 | 0.302 | 392 | 417 | Ni0.129Fe0.0Co0.569Ce0.302 | Ni0.129 Co0.569 Ce0.302
0.129 | 0.031 | 0.529 | 0.302 | 393 | 414 | Ni0.129Fe0.031Co0.529Ce0.302 | Ni0.129 Fe0.031 Co0.529 Ce0.302
0.129 | 0.071 | 0.498 | 0.302 | 401 | 421 | Ni0.129Fe0.071Co0.498Ce0.302 | Ni0.129 Fe0.071 Co0.498 Ce0.302
0.129 | 0.102 | 0.471 | 0.302 | 394 | 417 | Ni0.129Fe0.102Co0.471Ce0.302 | Ni0.129 Fe0.102 Co0.471 Ce0.302
0.129 | 0.129 | 0.431 | 0.302 | 397 | 417 | Ni0.129Fe0.129Co0.431Ce0.302 | Ni0.129 Fe0.129 Co0.431 Ce0.302
0.129 | 0.169 | 0.4 | 0.302 | 404 | 425 | Ni0.129Fe0.169Co0.4Ce0.302 | Ni0.129 Fe0.169 Co0.4 Ce0.302
0.129 | 0.2 | 0.369 | 0.302 | 385 | 421 | Ni0.129Fe0.2Co0.369Ce0.302 | Ni0.129 Fe0.2 Co0.369 Ce0.302
0.129 | 0.231 | 0.329 | 0.302 | 400 | 418 | Ni0.129Fe0.231Co0.329Ce0.302 | Ni0.129 Fe0.231 Co0.329 Ce0.302
0.129 | 0.271 | 0.302 | 0.302 | 392 | 416 | Ni0.129Fe0.271Co0.302Ce0.302 | Ni0.129 Fe0.271 Co0.302 Ce0.302
0.129 | 0.302 | 0.271 | 0.302 | 393 | 416 | Ni0.129Fe0.302Co0.271Ce0.302 | Ni0.129 Fe0.302 Co0.271 Ce0.302
0.129 | 0.329 | 0.231 | 0.302 | 395 | 416 | Ni0.129Fe0.329Co0.231Ce0.302 | Ni0.129 Fe0.329 Co0.231 Ce0.302
0.129 | 0.369 | 0.2 | 0.302 | 397 | 415 | Ni0.129Fe0.369Co0.2Ce0.302 | Ni0.129 Fe0.369 Co0.2 Ce0.302
0.129 | 0.4 | 0.169 | 0.302 | 404 | 420 | Ni0.129Fe0.4Co0.169Ce0.302 | Ni0.129 Fe0.4 Co0.169 Ce0.302
0.129 | 0.431 | 0.129 | 0.302 | 413 | 424 | Ni0.129Fe0.431Co0.129Ce0.302 | Ni0.129 Fe0.431 Co0.129 Ce0.302
0.129 | 0.471 | 0.102 | 0.302 | 406 | 423 | Ni0.129Fe0.471Co0.102Ce0.302 | Ni0.129 Fe0.471 Co0.102 Ce0.302
0.129 | 0.498 | 0.071 | 0.302 | 409 | 426 | Ni0.129Fe0.498Co0.071Ce0.302 | Ni0.129 Fe0.498 Co0.071 Ce0.302
0.129 | 0.529 | 0.031 | 0.302 | 424 | 432 | Ni0.129Fe0.529Co0.031Ce0.302 | Ni0.129 Fe0.529 Co0.031 Ce0.302
0.129 | 0.569 | 0 | 0.302 | 425 | 437 | Ni0.129Fe0.569Co0.0Ce0.302 | Ni0.129 Fe0.569 Ce0.302
0.169 | 0 | 0.529 | 0.302 | 393 | 417 | Ni0.169Fe0.0Co0.529Ce0.302 | Ni0.169 Co0.529 Ce0.302
0.169 | 0.031 | 0.498 | 0.302 | 397 | 424 | Ni0.169Fe0.031Co0.498Ce0.302 | Ni0.169 Fe0.031 Co0.498 Ce0.302
0.169 | 0.071 | 0.471 | 0.302 | 392 | 418 | Ni0.169Fe0.071Co0.471Ce0.302 | Ni0.169 Fe0.071 Co0.471 Ce0.302
0.169 | 0.102 | 0.431 | 0.302 | 394 | 415 | Ni0.169Fe0.102Co0.431Ce0.302 | Ni0.169 Fe0.102 Co0.431 Ce0.302
0.169 | 0.129 | 0.4 | 0.302 | 389 | 416 | Ni0.169Fe0.129Co0.4Ce0.302 | Ni0.169 Fe0.129 Co0.4 Ce0.302
0.169 | 0.169 | 0.369 | 0.302 | 398 | 419 | Ni0.169Fe0.169Co0.369Ce0.302 | Ni0.169 Fe0.169 Co0.369 Ce0.302
0.169 | 0.2 | 0.329 | 0.302 | 378 | 411 | Ni0.169Fe0.2Co0.329Ce0.302 | Ni0.169 Fe0.2 Co0.329 Ce0.302
0.169 | 0.231 | 0.302 | 0.302 | 381 | 412 | Ni0.169Fe0.231Co0.302Ce0.302 | Ni0.169 Fe0.231 Co0.302 Ce0.302
0.169 | 0.271 | 0.271 | 0.302 | 394 | 420 | Ni0.169Fe0.271Co0.271Ce0.302 | Ni0.169 Fe0.271 Co0.271 Ce0.302
0.169 | 0.302 | 0.231 | 0.302 | 389 | 412 | Ni0.169Fe0.302Co0.231Ce0.302 | Ni0.169 Fe0.302 Co0.231 Ce0.302
0.169 | 0.329 | 0.2 | 0.302 | 386 | 411 | Ni0.169Fe0.329Co0.2Ce0.302 | Ni0.169 Fe0.329 Co0.2 Ce0.302
0.169 | 0.369 | 0.169 | 0.302 | 396 | 415 | Ni0.169Fe0.369Co0.169Ce0.302 | Ni0.169 Fe0.369 Co0.169 Ce0.302
0.169 | 0.4 | 0.129 | 0.302 | 401 | 417 | Ni0.169Fe0.4Co0.129Ce0.302 | Ni0.169 Fe0.4 Co0.129 Ce0.302
0.169 | 0.431 | 0.102 | 0.302 | 411 | 423 | Ni0.169Fe0.431Co0.102Ce0.302 | Ni0.169 Fe0.431 Co0.102 Ce0.302
0.169 | 0.471 | 0.071 | 0.302 | 418 | 426 | Ni0.169Fe0.471Co0.071Ce0.302 | Ni0.169 Fe0.471 Co0.071 Ce0.302
0.169 | 0.498 | 0.031 | 0.302 | 428 | 439 | Ni0.169Fe0.498Co0.031Ce0.302 | Ni0.169 Fe0.498 Co0.031 Ce0.302
0.169 | 0.529 | 0 | 0.302 | 412 | 425 | Ni0.169Fe0.529Co0.0Ce0.302 | Ni0.169 Fe0.529 Ce0.302
0.2 | 0 | 0.498 | 0.302 | 379 | 415 | Ni0.2Fe0.0Co0.498Ce0.302 | Ni0.2 Co0.498 Ce0.302
0.2 | 0.031 | 0.471 | 0.302 | 385 | 418 | Ni0.2Fe0.031Co0.471Ce0.302 | Ni0.2 Fe0.031 Co0.471 Ce0.302
0.2 | 0.071 | 0.431 | 0.302 | 372 | 410 | Ni0.2Fe0.071Co0.431Ce0.302 | Ni0.2 Fe0.071 Co0.431 Ce0.302
0.2 | 0.102 | 0.4 | 0.302 | 383 | 412 | Ni0.2Fe0.102Co0.4Ce0.302 | Ni0.2 Fe0.102 Co0.4 Ce0.302
0.2 | 0.129 | 0.369 | 0.302 | 348 | 404 | Ni0.2Fe0.129Co0.369Ce0.302 | Ni0.2 Fe0.129 Co0.369 Ce0.302
0.2 | 0.169 | 0.329 | 0.302 | 387 | 420 | Ni0.2Fe0.169Co0.329Ce0.302 | Ni0.2 Fe0.169 Co0.329 Ce0.302
0.2 | 0.2 | 0.302 | 0.302 | 360 | 405 | Ni0.2Fe0.2Co0.302Ce0.302 | Ni0.2 Fe0.2 Co0.302 Ce0.302
0.2 | 0.231 | 0.271 | 0.302 | 360 | 407 | Ni0.2Fe0.231Co0.271Ce0.302 | Ni0.2 Fe0.231 Co0.271 Ce0.302
0.2 | 0.271 | 0.231 | 0.302 | 375 | 408 | Ni0.2Fe0.271Co0.231Ce0.302 | Ni0.2 Fe0.271 Co0.231 Ce0.302
0.2 | 0.302 | 0.2 | 0.302 | 382 | 410 | Ni0.2Fe0.302Co0.2Ce0.302 | Ni0.2 Fe0.302 Co0.2 Ce0.302
0.2 | 0.329 | 0.169 | 0.302 | 395 | 415 | Ni0.2Fe0.329Co0.169Ce0.302 | Ni0.2 Fe0.329 Co0.169 Ce0.302
0.2 | 0.369 | 0.129 | 0.302 | 401 | 416 | Ni0.2Fe0.369Co0.129Ce0.302 | Ni0.2 Fe0.369 Co0.129 Ce0.302
0.2 | 0.4 | 0.102 | 0.302 | 413 | 427 | Ni0.2Fe0.4Co0.102Ce0.302 | Ni0.2 Fe0.4 Co0.102 Ce0.302
0.102 | 0.329 | 0.271 | 0.302 | 405 | 432 | Ni0.102Fe0.329Co0.271Ce0.302 | Ni0.102 Fe0.329 Co0.271 Ce0.302
0.102 | 0.302 | 0.302 | 0.302 | 401 | 420 | Ni0.102Fe0.302Co0.302Ce0.302 | Ni0.102 Fe0.302 Co0.302 Ce0.302
0.102 | 0.271 | 0.329 | 0.302 | 400 | 419 | Ni0.102Fe0.271Co0.329Ce0.302 | Ni0.102 Fe0.271 Co0.329 Ce0.302
0.102 | 0.231 | 0.369 | 0.302 | 406 | 426 | Ni0.102Fe0.231Co0.369Ce0.302 | Ni0.102 Fe0.231 Co0.369 Ce0.302
0.102 | 0.2 | 0.4 | 0.302 | 405 | 422 | Ni0.102Fe0.2Co0.4Ce0.302 | Ni0.102 Fe0.2 Co0.4 Ce0.302
0.102 | 0.169 | 0.431 | 0.302 | 405 | 425 | Ni0.102Fe0.169Co0.431Ce0.302 | Ni0.102 Fe0.169 Co0.431 Ce0.302
0.102 | 0.129 | 0.471 | 0.302 | 407 | 426 | Ni0.102Fe0.129Co0.471Ce0.302 | Ni0.102 Fe0.129 Co0.471 Ce0.302
0.102 | 0.102 | 0.498 | 0.302 | 409 | 433 | Ni0.102Fe0.102Co0.498Ce0.302 | Ni0.102 Fe0.102 Co0.498 Ce0.302
0.102 | 0.071 | 0.529 | 0.302 | 399 | 421 | Ni0.102Fe0.071Co0.529Ce0.302 | Ni0.102 Fe0.071 Co0.529 Ce0.302
0.102 | 0.031 | 0.569 | 0.302 | 399 | 421 | Ni0.102Fe0.031Co0.569Ce0.302 | Ni0.102 Fe0.031 Co0.569 Ce0.302
0.102 | 0 | 0.6 | 0.302 | 395 | 418 | Ni0.102Fe0.0Co0.6Ce0.302 | Ni0.102 Co0.6 Ce0.302
0.071 | 0.631 | 0 | 0.302 | 415 | 436 | Ni0.071Fe0.631Co0.0Ce0.302 | Ni0.071 Fe0.631 Ce0.302
0.071 | 0.6 | 0.031 | 0.302 | 433 | 444 | Ni0.071Fe0.6Co0.031Ce0.302 | Ni0.071 Fe0.6 Co0.031 Ce0.302
0.071 | 0.569 | 0.071 | 0.302 | 430 | 441 | Ni0.071Fe0.569Co0.071Ce0.302 | Ni0.071 Fe0.569 Co0.071 Ce0.302
0.071 | 0.529 | 0.102 | 0.302 | 422 | 437 | Ni0.071Fe0.529Co0.102Ce0.302 | Ni0.071 Fe0.529 Co0.102 Ce0.302
0.071 | 0.498 | 0.129 | 0.302 | 417 | 431 | Ni0.071Fe0.498Co0.129Ce0.302 | Ni0.071 Fe0.498 Co0.129 Ce0.302
0.071 | 0.471 | 0.169 | 0.302 | 415 | 430 | Ni0.071Fe0.471Co0.169Ce0.302 | Ni0.071 Fe0.471 Co0.169 Ce0.302
0.071 | 0.431 | 0.2 | 0.302 | 409 | 428 | Ni0.071Fe0.431Co0.2Ce0.302 | Ni0.071 Fe0.431 Co0.2 Ce0.302
0.071 | 0.4 | 0.231 | 0.302 | 408 | 427 | Ni0.071Fe0.4Co0.231Ce0.302 | Ni0.071 Fe0.4 Co0.231 Ce0.302
0.071 | 0.369 | 0.271 | 0.302 | 403 | 426 | Ni0.071Fe0.369Co0.271Ce0.302 | Ni0.071 Fe0.369 Co0.271 Ce0.302
0.071 | 0.329 | 0.302 | 0.302 | 405 | 427 | Ni0.071Fe0.329Co0.302Ce0.302 | Ni0.071 Fe0.329 Co0.302 Ce0.302
0.071 | 0.302 | 0.329 | 0.302 | 410 | 433 | Ni0.071Fe0.302Co0.329Ce0.302 | Ni0.071 Fe0.302 Co0.329 Ce0.302
0.071 | 0.271 | 0.369 | 0.302 | 411 | 431 | Ni0.071Fe0.271Co0.369Ce0.302 | Ni0.071 Fe0.271 Co0.369 Ce0.302
0.071 | 0.231 | 0.4 | 0.302 | 404 | 428 | Ni0.071Fe0.231Co0.4Ce0.302 | Ni0.071 Fe0.231 Co0.4 Ce0.302
0.071 | 0.2 | 0.431 | 0.302 | 404 | 430 | Ni0.071Fe0.2Co0.431Ce0.302 | Ni0.071 Fe0.2 Co0.431 Ce0.302
0.071 | 0.169 | 0.471 | 0.302 | 410 | 434 | Ni0.071Fe0.169Co0.471Ce0.302 | Ni0.071 Fe0.169 Co0.471 Ce0.302
0.071 | 0.129 | 0.498 | 0.302 | 409 | 433 | Ni0.071Fe0.129Co0.498Ce0.302 | Ni0.071 Fe0.129 Co0.498 Ce0.302
0.231 | 0.498 | 0 | 0.271 | 404 | 416 | Ni0.231Fe0.498Co0.0Ce0.271 | Ni0.231 Fe0.498 Ce0.271
0.031 | 0.702 | 0 | 0.271 | 397 | 455 | Ni0.031Fe0.702Co0.0Ce0.271 | Ni0.031 Fe0.702 Ce0.271
0.031 | 0.2 | 0.498 | 0.271 | 420 | 435 | Ni0.031Fe0.2Co0.498Ce0.271 | Ni0.031 Fe0.2 Co0.498 Ce0.271
0.071 | 0.102 | 0.529 | 0.302 | 408 | 433 | Ni0.071Fe0.102Co0.529Ce0.302 | Ni0.071 Fe0.102 Co0.529 Ce0.302
0.071 | 0.071 | 0.569 | 0.302 | 410 | 433 | Ni0.071Fe0.071Co0.569Ce0.302 | Ni0.071 Fe0.071 Co0.569 Ce0.302
0.071 | 0.031 | 0.6 | 0.302 | 401 | 429 | Ni0.071Fe0.031Co0.6Ce0.302 | Ni0.071 Fe0.031 Co0.6 Ce0.302
0.071 | 0 | 0.631 | 0.302 | 377 | 431 | Ni0.071Fe0.0Co0.631Ce0.302 | Ni0.071 Co0.631 Ce0.302
0.031 | 0.671 | 0 | 0.302 | 412 | 449 | Ni0.031Fe0.671Co0.0Ce0.302 | Ni0.031 Fe0.671 Ce0.302
0.031 | 0.631 | 0.031 | 0.302 | 424 | 450 | Ni0.031Fe0.631Co0.031Ce0.302 | Ni0.031 Fe0.631 Co0.031 Ce0.302
0.031 | 0.6 | 0.071 | 0.302 | 427 | 447 | Ni0.031Fe0.6Co0.071Ce0.302 | Ni0.031 Fe0.6 Co0.071 Ce0.302
0.031 | 0.569 | 0.102 | 0.302 | 422 | 445 | Ni0.031Fe0.569Co0.102Ce0.302 | Ni0.031 Fe0.569 Co0.102 Ce0.302
0.031 | 0.529 | 0.129 | 0.302 | 406 | 434 | Ni0.031Fe0.529Co0.129Ce0.302 | Ni0.031 Fe0.529 Co0.129 Ce0.302
0.031 | 0.498 | 0.169 | 0.302 | 417 | 441 | Ni0.031Fe0.498Co0.169Ce0.302 | Ni0.031 Fe0.498 Co0.169 Ce0.302
0.031 | 0.471 | 0.2 | 0.302 | 410 | 436 | Ni0.031Fe0.471Co0.2Ce0.302 | Ni0.031 Fe0.471 Co0.2 Ce0.302
0.031 | 0.431 | 0.231 | 0.302 | 414 | 438 | Ni0.031Fe0.431Co0.231Ce0.302 | Ni0.031 Fe0.431 Co0.231 Ce0.302
0.031 | 0.4 | 0.271 | 0.302 | 416 | 443 | Ni0.031Fe0.4Co0.271Ce0.302 | Ni0.031 Fe0.4 Co0.271 Ce0.302
0.031 | 0.369 | 0.302 | 0.302 | 421 | 448 | Ni0.031Fe0.369Co0.302Ce0.302 | Ni0.031 Fe0.369 Co0.302 Ce0.302
0.031 | 0.329 | 0.329 | 0.302 | 426 | 454 | Ni0.031Fe0.329Co0.329Ce0.302 | Ni0.031 Fe0.329 Co0.329 Ce0.302
0.031 | 0.302 | 0.369 | 0.302 | 424 | 451 | Ni0.031Fe0.302Co0.369Ce0.302 | Ni0.031 Fe0.302 Co0.369 Ce0.302
0.031 | 0.271 | 0.4 | 0.302 | 417 | 446 | Ni0.031Fe0.271Co0.4Ce0.302 | Ni0.031 Fe0.271 Co0.4 Ce0.302
0.031 | 0.231 | 0.431 | 0.302 | 416 | 449 | Ni0.031Fe0.231Co0.431Ce0.302 | Ni0.031 Fe0.231 Co0.431 Ce0.302
0.031 | 0.2 | 0.471 | 0.302 | 396 | 438 | Ni0.031Fe0.2Co0.471Ce0.302 | Ni0.031 Fe0.2 Co0.471 Ce0.302
0.031 | 0.169 | 0.498 | 0.302 | 415 | 446 | Ni0.031Fe0.169Co0.498Ce0.302 | Ni0.031 Fe0.169 Co0.498 Ce0.302
0.031 | 0.129 | 0.529 | 0.302 | 400 | 440 | Ni0.031Fe0.129Co0.529Ce0.302 | Ni0.031 Fe0.129 Co0.529 Ce0.302
0.031 | 0.102 | 0.569 | 0.302 | 414 | 450 | Ni0.031Fe0.102Co0.569Ce0.302 | Ni0.031 Fe0.102 Co0.569 Ce0.302
0.031 | 0.071 | 0.6 | 0.302 | 378 | 433 | Ni0.031Fe0.071Co0.6Ce0.302 | Ni0.031 Fe0.071 Co0.6 Ce0.302
0.031 | 0.031 | 0.631 | 0.302 | 385 | 434 | Ni0.031Fe0.031Co0.631Ce0.302 | Ni0.031 Fe0.031 Co0.631 Ce0.302
0.031 | 0 | 0.671 | 0.302 | 374 | 434 | Ni0.031Fe0.0Co0.671Ce0.302 | Ni0.031 Co0.671 Ce0.302
0 | 0.702 | 0 | 0.302 | 429 | 459 | Ni0.0Fe0.702Co0.0Ce0.302 | Fe0.702 Ce0.302
0 | 0.671 | 0.031 | 0.302 | 420 | 451 | Ni0.0Fe0.671Co0.031Ce0.302 | Fe0.671 Co0.031 Ce0.302
0 | 0.631 | 0.071 | 0.302 | 427 | 450 | Ni0.0Fe0.631Co0.071Ce0.302 | Fe0.631 Co0.071 Ce0.302
0 | 0.6 | 0.102 | 0.302 | 425 | 443 | Ni0.0Fe0.6Co0.102Ce0.302 | Fe0.6 Co0.102 Ce0.302
0 | 0.569 | 0.129 | 0.302 | 414 | 437 | Ni0.0Fe0.569Co0.129Ce0.302 | Fe0.569 Co0.129 Ce0.302
0 | 0.529 | 0.169 | 0.302 | 416 | 439 | Ni0.0Fe0.529Co0.169Ce0.302 | Fe0.529 Co0.169 Ce0.302
0 | 0.498 | 0.2 | 0.302 | 415 | 439 | Ni0.0Fe0.498Co0.2Ce0.302 | Fe0.498 Co0.2 Ce0.302
0 | 0.471 | 0.231 | 0.302 | 413 | 438 | Ni0.0Fe0.471Co0.231Ce0.302 | Fe0.471 Co0.231 Ce0.302
0 | 0.431 | 0.271 | 0.302 | 418 | 441 | Ni0.0Fe0.431Co0.271Ce0.302 | Fe0.431 Co0.271 Ce0.302
0 | 0.4 | 0.302 | 0.302 | 417 | 447 | Ni0.0Fe0.4Co0.302Ce0.302 | Fe0.4 Co0.302 Ce0.302
0 | 0.369 | 0.329 | 0.302 | 422 | 454 | Ni0.0Fe0.369Co0.329Ce0.302 | Fe0.369 Co0.329 Ce0.302
0 | 0.329 | 0.369 | 0.302 | 428 | 454 | Ni0.0Fe0.329Co0.369Ce0.302 | Fe0.329 Co0.369 Ce0.302
0 | 0.302 | 0.4 | 0.302 | 428 | 456 | Ni0.0Fe0.302Co0.4Ce0.302 | Fe0.302 Co0.4 Ce0.302
0 | 0.271 | 0.431 | 0.302 | 431 | 457 | Ni0.0Fe0.271Co0.431Ce0.302 | Fe0.271 Co0.431 Ce0.302
0 | 0.231 | 0.471 | 0.302 | 429 | 458 | Ni0.0Fe0.231Co0.471Ce0.302 | Fe0.231 Co0.471 Ce0.302
0 | 0.2 | 0.498 | 0.302 | 434 | 459 | Ni0.0Fe0.2Co0.498Ce0.302 | Fe0.2 Co0.498 Ce0.302
0 | 0.169 | 0.529 | 0.302 | 428 | 458 | Ni0.0Fe0.169Co0.529Ce0.302 | Fe0.169 Co0.529 Ce0.302
0 | 0.129 | 0.569 | 0.302 | 424 | 456 | Ni0.0Fe0.129Co0.569Ce0.302 | Fe0.129 Co0.569 Ce0.302
0 | 0.102 | 0.6 | 0.302 | 421 | 451 | Ni0.0Fe0.102Co0.6Ce0.302 | Fe0.102 Co0.6 Ce0.302
0 | 0.071 | 0.631 | 0.302 | 409 | 441 | Ni0.0Fe0.071Co0.631Ce0.302 | Fe0.071 Co0.631 Ce0.302
0 | 0.031 | 0.671 | 0.302 | 401 | 434 | Ni0.0Fe0.031Co0.671Ce0.302 | Fe0.031 Co0.671 Ce0.302
0 | 0 | 0.702 | 0.302 | 397 | 430 | Ni0.0Fe0.0Co0.702Ce0.302 | Co0.702 Ce0.302
0.671 | 0 | 0 | 0.329 | 339 | 427 | Ni0.671Fe0.0Co0.0Ce0.329 | Ni0.671 Ce0.329
0.631 | 0.031 | 0 | 0.329 | 364 | 432 | Ni0.631Fe0.031Co0.0Ce0.329 | Ni0.631 Fe0.031 Ce0.329
0.631 | 0 | 0.031 | 0.329 | 342 | 429 | Ni0.631Fe0.0Co0.031Ce0.329 | Ni0.631 Co0.031 Ce0.329
0.6 | 0.071 | 0 | 0.329 | 372 | 425 | Ni0.6Fe0.071Co0.0Ce0.329 | Ni0.6 Fe0.071 Ce0.329
0.6 | 0.031 | 0.031 | 0.329 | 362 | 423 | Ni0.6Fe0.031Co0.031Ce0.329 | Ni0.6 Fe0.031 Co0.031 Ce0.329
0.6 | 0 | 0.071 | 0.329 | 361 | 418 | Ni0.6Fe0.0Co0.071Ce0.329 | Ni0.6 Co0.071 Ce0.329
0.569 | 0.102 | 0 | 0.329 | 370 | 424 | Ni0.569Fe0.102Co0.0Ce0.329 | Ni0.569 Fe0.102 Ce0.329
0.569 | 0.071 | 0.031 | 0.329 | 374 | 424 | Ni0.569Fe0.071Co0.031Ce0.329 | Ni0.569 Fe0.071 Co0.031 Ce0.329
0.569 | 0.031 | 0.071 | 0.329 | 374 | 426 | Ni0.569Fe0.031Co0.071Ce0.329 | Ni0.569 Fe0.031 Co0.071 Ce0.329
0.329 | 0.031 | 0.302 | 0.329 | 374 | 410 | Ni0.329Fe0.031Co0.302Ce0.329 | Ni0.329 Fe0.031 Co0.302 Ce0.329
0.329 | 0.071 | 0.271 | 0.329 | 371 | 401 | Ni0.329Fe0.071Co0.271Ce0.329 | Ni0.329 Fe0.071 Co0.271 Ce0.329
0.329 | 0.102 | 0.231 | 0.329 | 373 | 402 | Ni0.329Fe0.102Co0.231Ce0.329 | Ni0.329 Fe0.102 Co0.231 Ce0.329
0.329 | 0.129 | 0.2 | 0.329 | 374 | 402 | Ni0.329Fe0.129Co0.2Ce0.329 | Ni0.329 Fe0.129 Co0.2 Ce0.329
0.329 | 0.169 | 0.169 | 0.329 | 380 | 404 | Ni0.329Fe0.169Co0.169Ce0.329 | Ni0.329 Fe0.169 Co0.169 Ce0.329
0.329 | 0.2 | 0.129 | 0.329 | 382 | 407 | Ni0.329Fe0.2Co0.129Ce0.329 | Ni0.329 Fe0.2 Co0.129 Ce0.329
0.329 | 0.231 | 0.102 | 0.329 | 385 | 409 | Ni0.329Fe0.231Co0.102Ce0.329 | Ni0.329 Fe0.231 Co0.102 Ce0.329
0.329 | 0.271 | 0.071 | 0.329 | 393 | 417 | Ni0.329Fe0.271Co0.071Ce0.329 | Ni0.329 Fe0.271 Co0.071 Ce0.329
0.329 | 0.302 | 0.031 | 0.329 | 403 | 417 | Ni0.329Fe0.302Co0.031Ce0.329 | Ni0.329 Fe0.302 Co0.031 Ce0.329
0.329 | 0.329 | 0 | 0.329 | 401 | 419 | Ni0.329Fe0.329Co0.0Ce0.329 | Ni0.329 Fe0.329 Ce0.329
0.369 | 0 | 0.302 | 0.329 | 367 | 404 | Ni0.369Fe0.0Co0.302Ce0.329 | Ni0.369 Co0.302 Ce0.329
0.369 | 0.031 | 0.271 | 0.329 | 369 | 402 | Ni0.369Fe0.031Co0.271Ce0.329 | Ni0.369 Fe0.031 Co0.271 Ce0.329
0.369 | 0.071 | 0.231 | 0.329 | 375 | 405 | Ni0.369Fe0.071Co0.231Ce0.329 | Ni0.369 Fe0.071 Co0.231 Ce0.329
0.369 | 0.102 | 0.2 | 0.329 | 381 | 412 | Ni0.369Fe0.102Co0.2Ce0.329 | Ni0.369 Fe0.102 Co0.2 Ce0.329
0.369 | 0.129 | 0.169 | 0.329 | 376 | 413 | Ni0.369Fe0.129Co0.169Ce0.329 | Ni0.369 Fe0.129 Co0.169 Ce0.329
0.369 | 0.169 | 0.129 | 0.329 | 385 | 417 | Ni0.369Fe0.169Co0.129Ce0.329 | Ni0.369 Fe0.169 Co0.129 Ce0.329
0.369 | 0.2 | 0.102 | 0.329 | 384 | 413 | Ni0.369Fe0.2Co0.102Ce0.329 | Ni0.369 Fe0.2 Co0.102 Ce0.329
0.369 | 0.231 | 0.071 | 0.329 | 387 | 417 | Ni0.369Fe0.231Co0.071Ce0.329 | Ni0.369 Fe0.231 Co0.071 Ce0.329
0.369 | 0.271 | 0.031 | 0.329 | 393 | 421 | Ni0.369Fe0.271Co0.031Ce0.329 | Ni0.369 Fe0.271 Co0.031 Ce0.329
0.369 | 0.302 | 0 | 0.329 | 399 | 423 | Ni0.369Fe0.302Co0.0Ce0.329 | Ni0.369 Fe0.302 Ce0.329
0.4 | 0 | 0.271 | 0.329 | 365 | 414 | Ni0.4Fe0.0Co0.271Ce0.329 | Ni0.4 Co0.271 Ce0.329
0.4 | 0.031 | 0.231 | 0.329 | 368 | 407 | Ni0.4Fe0.031Co0.231Ce0.329 | Ni0.4 Fe0.031 Co0.231 Ce0.329
0.4 | 0.071 | 0.2 | 0.329 | 374 | 408 | Ni0.4Fe0.071Co0.2Ce0.329 | Ni0.4 Fe0.071 Co0.2 Ce0.329
0.4 | 0.102 | 0.169 | 0.329 | 377 | 408 | Ni0.4Fe0.102Co0.169Ce0.329 | Ni0.4 Fe0.102 Co0.169 Ce0.329
0.4 | 0.129 | 0.129 | 0.329 | 380 | 408 | Ni0.4Fe0.129Co0.129Ce0.329 | Ni0.4 Fe0.129 Co0.129 Ce0.329
0.4 | 0.169 | 0.102 | 0.329 | 383 | 411 | Ni0.4Fe0.169Co0.102Ce0.329 | Ni0.4 Fe0.169 Co0.102 Ce0.329
0.4 | 0.2 | 0.071 | 0.329 | 389 | 416 | Ni0.4Fe0.2Co0.071Ce0.329 | Ni0.4 Fe0.2 Co0.071 Ce0.329
0.4 | 0.231 | 0.031 | 0.329 | 394 | 426 | Ni0.4Fe0.231Co0.031Ce0.329 | Ni0.4 Fe0.231 Co0.031 Ce0.329
0.4 | 0.271 | 0 | 0.329 | 382 | 424 | Ni0.4Fe0.271Co0.0Ce0.329 | Ni0.4 Fe0.271 Ce0.329
0.431 | 0 | 0.231 | 0.329 | 368 | 411 | Ni0.431Fe0.0Co0.231Ce0.329 | Ni0.431 Co0.231 Ce0.329
0.431 | 0.031 | 0.2 | 0.329 | 371 | 407 | Ni0.431Fe0.031Co0.2Ce0.329 | Ni0.431 Fe0.031 Co0.2 Ce0.329
0.431 | 0.071 | 0.169 | 0.329 | 385 | 413 | Ni0.431Fe0.071Co0.169Ce0.329 | Ni0.431 Fe0.071 Co0.169 Ce0.329
0.431 | 0.102 | 0.129 | 0.329 | 386 | 414 | Ni0.431Fe0.102Co0.129Ce0.329 | Ni0.431 Fe0.102 Co0.129 Ce0.329
0.431 | 0.129 | 0.102 | 0.329 | 391 | 417 | Ni0.431Fe0.129Co0.102Ce0.329 | Ni0.431 Fe0.129 Co0.102 Ce0.329
0.431 | 0.169 | 0.071 | 0.329 | 402 | 426 | Ni0.431Fe0.169Co0.071Ce0.329 | Ni0.431 Fe0.169 Co0.071 Ce0.329
0.431 | 0.2 | 0.031 | 0.329 | 384 | 423 | Ni0.431Fe0.2Co0.031Ce0.329 | Ni0.431 Fe0.2 Co0.031 Ce0.329
0.431 | 0.231 | 0 | 0.329 | 381 | 418 | Ni0.431Fe0.231Co0.0Ce0.329 | Ni0.431 Fe0.231 Ce0.329
0.471 | 0 | 0.2 | 0.329 | 341 | 408 | Ni0.471Fe0.0Co0.2Ce0.329 | Ni0.471 Co0.2 Ce0.329
0.471 | 0.071 | 0.129 | 0.329 | 382 | 414 | Ni0.471Fe0.071Co0.129Ce0.329 | Ni0.471 Fe0.071 Co0.129 Ce0.329
0.471 | 0.102 | 0.102 | 0.329 | 386 | 417 | Ni0.471Fe0.102Co0.102Ce0.329 | Ni0.471 Fe0.102 Co0.102 Ce0.329
0.471 | 0.129 | 0.071 | 0.329 | 403 | 430 | Ni0.471Fe0.129Co0.071Ce0.329 | Ni0.471 Fe0.129 Co0.071 Ce0.329
0.471 | 0.169 | 0.031 | 0.329 | 401 | 432 | Ni0.471Fe0.169Co0.031Ce0.329 | Ni0.471 Fe0.169 Co0.031 Ce0.329
0.471 | 0.2 | 0 | 0.329 | 399 | 428 | Ni0.471Fe0.2Co0.0Ce0.329 | Ni0.471 Fe0.2 Ce0.329
0.498 | 0 | 0.169 | 0.329 | 377 | 410 | Ni0.498Fe0.0Co0.169Ce0.329 | Ni0.498 Co0.169 Ce0.329
0.498 | 0.031 | 0.129 | 0.329 | 372 | 411 | Ni0.498Fe0.031Co0.129Ce0.329 | Ni0.498 Fe0.031 Co0.129 Ce0.329
0.498 | 0.071 | 0.102 | 0.329 | 379 | 413 | Ni0.498Fe0.071Co0.102Ce0.329 | Ni0.498 Fe0.071 Co0.102 Ce0.329
0.498 | 0.102 | 0.071 | 0.329 | 383 | 417 | Ni0.498Fe0.102Co0.071Ce0.329 | Ni0.498 Fe0.102 Co0.071 Ce0.329
0.498 | 0.129 | 0.031 | 0.329 | 393 | 426 | Ni0.498Fe0.129Co0.031Ce0.329 | Ni0.498 Fe0.129 Co0.031 Ce0.329
0.498 | 0.169 | 0 | 0.329 | 382 | 423 | Ni0.498Fe0.169Co0.0Ce0.329 | Ni0.498 Fe0.169 Ce0.329
0.529 | 0 | 0.129 | 0.329 | 378 | 414 | Ni0.529Fe0.0Co0.129Ce0.329 | Ni0.529 Co0.129 Ce0.329
0.529 | 0.031 | 0.102 | 0.329 | 384 | 416 | Ni0.529Fe0.031Co0.102Ce0.329 | Ni0.529 Fe0.031 Co0.102 Ce0.329
0.529 | 0.071 | 0.071 | 0.329 | 393 | 420 | Ni0.529Fe0.071Co0.071Ce0.329 | Ni0.529 Fe0.071 Co0.071 Ce0.329
0.529 | 0.102 | 0.031 | 0.329 | 405 | 424 | Ni0.529Fe0.102Co0.031Ce0.329 | Ni0.529 Fe0.102 Co0.031 Ce0.329
0.529 | 0.129 | 0 | 0.329 | 404 | 425 | Ni0.529Fe0.129Co0.0Ce0.329 | Ni0.529 Fe0.129 Ce0.329
0.569 | 0 | 0.102 | 0.329 | 396 | 425 | Ni0.569Fe0.0Co0.102Ce0.329 | Ni0.569 Co0.102 Ce0.329
0.329 | 0 | 0.329 | 0.329 | 384 | 419 | Ni0.329Fe0.0Co0.329Ce0.329 | Ni0.329 Co0.329 Ce0.329
0.302 | 0.369 | 0 | 0.329 | 404 | 430 | Ni0.302Fe0.369Co0.0Ce0.329 | Ni0.302 Fe0.369 Ce0.329
0.302 | 0.329 | 0.031 | 0.329 | 412 | 429 | Ni0.302Fe0.329Co0.031Ce0.329 | Ni0.302 Fe0.329 Co0.031 Ce0.329
0.302 | 0.302 | 0.071 | 0.329 | 408 | 423 | Ni0.302Fe0.302Co0.071Ce0.329 | Ni0.302 Fe0.302 Co0.071 Ce0.329
0.302 | 0.271 | 0.102 | 0.329 | 392 | 415 | Ni0.302Fe0.271Co0.102Ce0.329 | Ni0.302 Fe0.271 Co0.102 Ce0.329
0.302 | 0.231 | 0.129 | 0.329 | 380 | 411 | Ni0.302Fe0.231Co0.129Ce0.329 | Ni0.302 Fe0.231 Co0.129 Ce0.329
0.302 | 0.2 | 0.169 | 0.329 | 380 | 410 | Ni0.302Fe0.2Co0.169Ce0.329 | Ni0.302 Fe0.2 Co0.169 Ce0.329
0.302 | 0.169 | 0.2 | 0.329 | 384 | 414 | Ni0.302Fe0.169Co0.2Ce0.329 | Ni0.302 Fe0.169 Co0.2 Ce0.329
0.302 | 0.129 | 0.231 | 0.329 | 372 | 407 | Ni0.302Fe0.129Co0.231Ce0.329 | Ni0.302 Fe0.129 Co0.231 Ce0.329
0.302 | 0.102 | 0.271 | 0.329 | 370 | 405 | Ni0.302Fe0.102Co0.271Ce0.329 | Ni0.302 Fe0.102 Co0.271 Ce0.329
0.302 | 0.071 | 0.302 | 0.329 | 369 | 406 | Ni0.302Fe0.071Co0.302Ce0.329 | Ni0.302 Fe0.071 Co0.302 Ce0.329
0.302 | 0.031 | 0.329 | 0.329 | 368 | 407 | Ni0.302Fe0.031Co0.329Ce0.329 | Ni0.302 Fe0.031 Co0.329 Ce0.329
0.302 | 0 | 0.369 | 0.329 | 376 | 414 | Ni0.302Fe0.0Co0.369Ce0.329 | Ni0.302 Co0.369 Ce0.329
0.271 | 0.4 | 0 | 0.329 | 413 | 435 | Ni0.271Fe0.4Co0.0Ce0.329 | Ni0.271 Fe0.4 Ce0.329
0.271 | 0.369 | 0.031 | 0.329 | 398 | 433 | Ni0.271Fe0.369Co0.031Ce0.329 | Ni0.271 Fe0.369 Co0.031 Ce0.329
0.271 | 0.329 | 0.071 | 0.329 | 397 | 422 | Ni0.271Fe0.329Co0.071Ce0.329 | Ni0.271 Fe0.329 Co0.071 Ce0.329
0.271 | 0.302 | 0.102 | 0.329 | 385 | 417 | Ni0.271Fe0.302Co0.102Ce0.329 | Ni0.271 Fe0.302 Co0.102 Ce0.329
0.271 | 0.271 | 0.129 | 0.329 | 386 | 414 | Ni0.271Fe0.271Co0.129Ce0.329 | Ni0.271 Fe0.271 Co0.129 Ce0.329
0.271 | 0.2 | 0.2 | 0.329 | 373 | 409 | Ni0.271Fe0.2Co0.2Ce0.329 | Ni0.271 Fe0.2 Co0.2 Ce0.329
0.271 | 0.169 | 0.231 | 0.329 | 372 | 407 | Ni0.271Fe0.169Co0.231Ce0.329 | Ni0.271 Fe0.169 Co0.231 Ce0.329
0.271 | 0.129 | 0.271 | 0.329 | 377 | 414 | Ni0.271Fe0.129Co0.271Ce0.329 | Ni0.271 Fe0.129 Co0.271 Ce0.329
0.271 | 0.102 | 0.302 | 0.329 | 362 | 408 | Ni0.271Fe0.102Co0.302Ce0.329 | Ni0.271 Fe0.102 Co0.302 Ce0.329
0.271 | 0.071 | 0.329 | 0.329 | 372 | 413 | Ni0.271Fe0.071Co0.329Ce0.329 | Ni0.271 Fe0.071 Co0.329 Ce0.329
0.271 | 0.031 | 0.369 | 0.329 | 381 | 418 | Ni0.271Fe0.031Co0.369Ce0.329 | Ni0.271 Fe0.031 Co0.369 Ce0.329
0.271 | 0 | 0.4 | 0.329 | 357 | 409 | Ni0.271Fe0.0Co0.4Ce0.329 | Ni0.271 Co0.4 Ce0.329
0.231 | 0.431 | 0 | 0.329 | 363 | 421 | Ni0.231Fe0.431Co0.0Ce0.329 | Ni0.231 Fe0.431 Ce0.329
0.231 | 0.4 | 0.031 | 0.329 | 406 | 424 | Ni0.231Fe0.4Co0.031Ce0.329 | Ni0.231 Fe0.4 Co0.031 Ce0.329
0.231 | 0.369 | 0.071 | 0.329 | 410 | 428 | Ni0.231Fe0.369Co0.071Ce0.329 | Ni0.231 Fe0.369 Co0.071 Ce0.329
0.231 | 0.329 | 0.102 | 0.329 | 387 | 413 | Ni0.231Fe0.329Co0.102Ce0.329 | Ni0.231 Fe0.329 Co0.102 Ce0.329
0.231 | 0.302 | 0.129 | 0.329 | 373 | 409 | Ni0.231Fe0.302Co0.129Ce0.329 | Ni0.231 Fe0.302 Co0.129 Ce0.329
0.231 | 0.271 | 0.169 | 0.329 | 360 | 408 | Ni0.231Fe0.271Co0.169Ce0.329 | Ni0.231 Fe0.271 Co0.169 Ce0.329
0.231 | 0.231 | 0.2 | 0.329 | 378 | 407 | Ni0.231Fe0.231Co0.2Ce0.329 | Ni0.231 Fe0.231 Co0.2 Ce0.329
0.231 | 0.2 | 0.231 | 0.329 | 363 | 412 | Ni0.231Fe0.2Co0.231Ce0.329 | Ni0.231 Fe0.2 Co0.231 Ce0.329
0.231 | 0.169 | 0.271 | 0.329 | 374 | 408 | Ni0.231Fe0.169Co0.271Ce0.329 | Ni0.231 Fe0.169 Co0.271 Ce0.329
0.231 | 0.129 | 0.302 | 0.329 | 382 | 410 | Ni0.231Fe0.129Co0.302Ce0.329 | Ni0.231 Fe0.129 Co0.302 Ce0.329
0.231 | 0.102 | 0.329 | 0.329 | 376 | 413 | Ni0.231Fe0.102Co0.329Ce0.329 | Ni0.231 Fe0.102 Co0.329 Ce0.329
0.231 | 0.071 | 0.369 | 0.329 | 358 | 407 | Ni0.231Fe0.071Co0.369Ce0.329 | Ni0.231 Fe0.071 Co0.369 Ce0.329
0.231 | 0.031 | 0.4 | 0.329 | 381 | 410 | Ni0.231Fe0.031Co0.4Ce0.329 | Ni0.231 Fe0.031 Co0.4 Ce0.329
0.231 | 0 | 0.431 | 0.329 | 378 | 408 | Ni0.231Fe0.0Co0.431Ce0.329 | Ni0.231 Co0.431 Ce0.329
0.2 | 0.471 | 0 | 0.329 | 385 | 418 | Ni0.2Fe0.471Co0.0Ce0.329 | Ni0.2 Fe0.471 Ce0.329
0.2 | 0.431 | 0.031 | 0.329 | 404 | 424 | Ni0.2Fe0.431Co0.031Ce0.329 | Ni0.2 Fe0.431 Co0.031 Ce0.329
0.2 | 0.4 | 0.071 | 0.329 | 383 | 416 | Ni0.2Fe0.4Co0.071Ce0.329 | Ni0.2 Fe0.4 Co0.071 Ce0.329
0.2 | 0.369 | 0.102 | 0.329 | 383 | 411 | Ni0.2Fe0.369Co0.102Ce0.329 | Ni0.2 Fe0.369 Co0.102 Ce0.329
0.2 | 0.329 | 0.129 | 0.329 | 368 | 409 | Ni0.2Fe0.329Co0.129Ce0.329 | Ni0.2 Fe0.329 Co0.129 Ce0.329
0.2 | 0.302 | 0.169 | 0.329 | 384 | 407 | Ni0.2Fe0.302Co0.169Ce0.329 | Ni0.2 Fe0.302 Co0.169 Ce0.329
0.2 | 0.271 | 0.2 | 0.329 | 386 | 412 | Ni0.2Fe0.271Co0.2Ce0.329 | Ni0.2 Fe0.271 Co0.2 Ce0.329
0.2 | 0.231 | 0.231 | 0.329 | 385 | 407 | Ni0.2Fe0.231Co0.231Ce0.329 | Ni0.2 Fe0.231 Co0.231 Ce0.329
0.2 | 0.2 | 0.271 | 0.329 | 382 | 412 | Ni0.2Fe0.2Co0.271Ce0.329 | Ni0.2 Fe0.2 Co0.271 Ce0.329
0.2 | 0.169 | 0.302 | 0.329 | 378 | 406 | Ni0.2Fe0.169Co0.302Ce0.329 | Ni0.2 Fe0.169 Co0.302 Ce0.329
0.2 | 0.129 | 0.329 | 0.329 | 374 | 406 | Ni0.2Fe0.129Co0.329Ce0.329 | Ni0.2 Fe0.129 Co0.329 Ce0.329
0.2 | 0.102 | 0.369 | 0.329 | 370 | 408 | Ni0.2Fe0.102Co0.369Ce0.329 | Ni0.2 Fe0.102 Co0.369 Ce0.329
0.2 | 0.071 | 0.4 | 0.329 | 337 | 405 | Ni0.2Fe0.071Co0.4Ce0.329 | Ni0.2 Fe0.071 Co0.4 Ce0.329
0.2 | 0.031 | 0.431 | 0.329 | 358 | 405 | Ni0.2Fe0.031Co0.431Ce0.329 | Ni0.2 Fe0.031 Co0.431 Ce0.329
0.2 | 0 | 0.471 | 0.329 | 381 | 414 | Ni0.2Fe0.0Co0.471Ce0.329 | Ni0.2 Co0.471 Ce0.329
0.169 | 0.498 | 0 | 0.329 | 373 | 420 | Ni0.169Fe0.498Co0.0Ce0.329 | Ni0.169 Fe0.498 Ce0.329
0.071 | 0.471 | 0.129 | 0.329 | 403 | 417 | Ni0.071Fe0.471Co0.129Ce0.329 | Ni0.071 Fe0.471 Co0.129 Ce0.329
0.071 | 0.498 | 0.102 | 0.329 | 413 | 422 | Ni0.071Fe0.498Co0.102Ce0.329 | Ni0.071 Fe0.498 Co0.102 Ce0.329
0.071 | 0.529 | 0.071 | 0.329 | 419 | 428 | Ni0.071Fe0.529Co0.071Ce0.329 | Ni0.071 Fe0.529 Co0.071 Ce0.329
0.071 | 0.569 | 0.031 | 0.329 | 417 | 430 | Ni0.071Fe0.569Co0.031Ce0.329 | Ni0.071 Fe0.569 Co0.031 Ce0.329
0.071 | 0.6 | 0 | 0.329 | 417 | 429 | Ni0.071Fe0.6Co0.0Ce0.329 | Ni0.071 Fe0.6 Ce0.329
0.102 | 0 | 0.569 | 0.329 | 396 | 422 | Ni0.102Fe0.0Co0.569Ce0.329 | Ni0.102 Co0.569 Ce0.329
0.102 | 0.031 | 0.529 | 0.329 | 398 | 423 | Ni0.102Fe0.031Co0.529Ce0.329 | Ni0.102 Fe0.031 Co0.529 Ce0.329
0.102 | 0.071 | 0.498 | 0.329 | 395 | 417 | Ni0.102Fe0.071Co0.498Ce0.329 | Ni0.102 Fe0.071 Co0.498 Ce0.329
0.102 | 0.102 | 0.471 | 0.329 | 398 | 418 | Ni0.102Fe0.102Co0.471Ce0.329 | Ni0.102 Fe0.102 Co0.471 Ce0.329
0.102 | 0.129 | 0.431 | 0.329 | 396 | 415 | Ni0.102Fe0.129Co0.431Ce0.329 | Ni0.102 Fe0.129 Co0.431 Ce0.329
0.102 | 0.169 | 0.4 | 0.329 | 400 | 418 | Ni0.102Fe0.169Co0.4Ce0.329 | Ni0.102 Fe0.169 Co0.4 Ce0.329
0.102 | 0.2 | 0.369 | 0.329 | 396 | 415 | Ni0.102Fe0.2Co0.369Ce0.329 | Ni0.102 Fe0.2 Co0.369 Ce0.329
0.102 | 0.231 | 0.329 | 0.329 | 401 | 419 | Ni0.102Fe0.231Co0.329Ce0.329 | Ni0.102 Fe0.231 Co0.329 Ce0.329
0.102 | 0.271 | 0.302 | 0.329 | 397 | 416 | Ni0.102Fe0.271Co0.302Ce0.329 | Ni0.102 Fe0.271 Co0.302 Ce0.329
0.102 | 0.302 | 0.271 | 0.329 | 394 | 414 | Ni0.102Fe0.302Co0.271Ce0.329 | Ni0.102 Fe0.302 Co0.271 Ce0.329
0.102 | 0.329 | 0.231 | 0.329 | 386 | 417 | Ni0.102Fe0.329Co0.231Ce0.329 | Ni0.102 Fe0.329 Co0.231 Ce0.329
0.102 | 0.369 | 0.2 | 0.329 | 375 | 413 | Ni0.102Fe0.369Co0.2Ce0.329 | Ni0.102 Fe0.369 Co0.2 Ce0.329
0.102 | 0.4 | 0.169 | 0.329 | 397 | 414 | Ni0.102Fe0.4Co0.169Ce0.329 | Ni0.102 Fe0.4 Co0.169 Ce0.329
0.102 | 0.431 | 0.129 | 0.329 | 398 | 420 | Ni0.102Fe0.431Co0.129Ce0.329 | Ni0.102 Fe0.431 Co0.129 Ce0.329
0.102 | 0.471 | 0.102 | 0.329 | 382 | 421 | Ni0.102Fe0.471Co0.102Ce0.329 | Ni0.102 Fe0.471 Co0.102 Ce0.329
0.102 | 0.498 | 0.071 | 0.329 | 413 | 424 | Ni0.102Fe0.498Co0.071Ce0.329 | Ni0.102 Fe0.498 Co0.071 Ce0.329
0.102 | 0.529 | 0.031 | 0.329 | 407 | 427 | Ni0.102Fe0.529Co0.031Ce0.329 | Ni0.102 Fe0.529 Co0.031 Ce0.329
0.102 | 0.569 | 0 | 0.329 | 418 | 429 | Ni0.102Fe0.569Co0.0Ce0.329 | Ni0.102 Fe0.569 Ce0.329
0.129 | 0 | 0.529 | 0.329 | 391 | 412 | Ni0.129Fe0.0Co0.529Ce0.329 | Ni0.129 Co0.529 Ce0.329
0.129 | 0.031 | 0.498 | 0.329 | 393 | 414 | Ni0.129Fe0.031Co0.498Ce0.329 | Ni0.129 Fe0.031 Co0.498 Ce0.329
0.129 | 0.071 | 0.471 | 0.329 | 392 | 411 | Ni0.129Fe0.071Co0.471Ce0.329 | Ni0.129 Fe0.071 Co0.471 Ce0.329
0.129 | 0.102 | 0.431 | 0.329 | 399 | 421 | Ni0.129Fe0.102Co0.431Ce0.329 | Ni0.129 Fe0.102 Co0.431 Ce0.329
0.129 | 0.129 | 0.4 | 0.329 | 397 | 419 | Ni0.129Fe0.129Co0.4Ce0.329 | Ni0.129 Fe0.129 Co0.4 Ce0.329
0.129 | 0.169 | 0.369 | 0.329 | 396 | 417 | Ni0.129Fe0.169Co0.369Ce0.329 | Ni0.129 Fe0.169 Co0.369 Ce0.329
0.129 | 0.2 | 0.329 | 0.329 | 376 | 414 | Ni0.129Fe0.2Co0.329Ce0.329 | Ni0.129 Fe0.2 Co0.329 Ce0.329
0.129 | 0.231 | 0.302 | 0.329 | 378 | 408 | Ni0.129Fe0.231Co0.302Ce0.329 | Ni0.129 Fe0.231 Co0.302 Ce0.329
0.129 | 0.271 | 0.271 | 0.329 | 394 | 417 | Ni0.129Fe0.271Co0.271Ce0.329 | Ni0.129 Fe0.271 Co0.271 Ce0.329
0.129 | 0.302 | 0.231 | 0.329 | 388 | 413 | Ni0.129Fe0.302Co0.231Ce0.329 | Ni0.129 Fe0.302 Co0.231 Ce0.329
0.129 | 0.329 | 0.2 | 0.329 | 390 | 421 | Ni0.129Fe0.329Co0.2Ce0.329 | Ni0.129 Fe0.329 Co0.2 Ce0.329
0.129 | 0.369 | 0.169 | 0.329 | 396 | 417 | Ni0.129Fe0.369Co0.169Ce0.329 | Ni0.129 Fe0.369 Co0.169 Ce0.329
0.129 | 0.4 | 0.129 | 0.329 | 404 | 422 | Ni0.129Fe0.4Co0.129Ce0.329 | Ni0.129 Fe0.4 Co0.129 Ce0.329
0.129 | 0.431 | 0.102 | 0.329 | 401 | 420 | Ni0.129Fe0.431Co0.102Ce0.329 | Ni0.129 Fe0.431 Co0.102 Ce0.329
0.129 | 0.471 | 0.071 | 0.329 | 412 | 425 | Ni0.129Fe0.471Co0.071Ce0.329 | Ni0.129 Fe0.471 Co0.071 Ce0.329
0.129 | 0.498 | 0.031 | 0.329 | 410 | 426 | Ni0.129Fe0.498Co0.031Ce0.329 | Ni0.129 Fe0.498 Co0.031 Ce0.329
0.129 | 0.529 | 0 | 0.329 | 407 | 424 | Ni0.129Fe0.529Co0.0Ce0.329 | Ni0.129 Fe0.529 Ce0.329
0.169 | 0 | 0.498 | 0.329 | 371 | 426 | Ni0.169Fe0.0Co0.498Ce0.329 | Ni0.169 Co0.498 Ce0.329
0.169 | 0.031 | 0.471 | 0.329 | 385 | 412 | Ni0.169Fe0.031Co0.471Ce0.329 | Ni0.169 Fe0.031 Co0.471 Ce0.329
0.169 | 0.071 | 0.431 | 0.329 | 394 | 420 | Ni0.169Fe0.071Co0.431Ce0.329 | Ni0.169 Fe0.071 Co0.431 Ce0.329
0.169 | 0.102 | 0.4 | 0.329 | 363 | 411 | Ni0.169Fe0.102Co0.4Ce0.329 | Ni0.169 Fe0.102 Co0.4 Ce0.329
0.169 | 0.129 | 0.369 | 0.329 | 386 | 416 | Ni0.169Fe0.129Co0.369Ce0.329 | Ni0.169 Fe0.129 Co0.369 Ce0.329
0.169 | 0.169 | 0.329 | 0.329 | 374 | 409 | Ni0.169Fe0.169Co0.329Ce0.329 | Ni0.169 Fe0.169 Co0.329 Ce0.329
0.169 | 0.2 | 0.302 | 0.329 | 385 | 413 | Ni0.169Fe0.2Co0.302Ce0.329 | Ni0.169 Fe0.2 Co0.302 Ce0.329
0.169 | 0.231 | 0.271 | 0.329 | 383 | 417 | Ni0.169Fe0.231Co0.271Ce0.329 | Ni0.169 Fe0.231 Co0.271 Ce0.329
0.169 | 0.271 | 0.231 | 0.329 | 387 | 412 | Ni0.169Fe0.271Co0.231Ce0.329 | Ni0.169 Fe0.271 Co0.231 Ce0.329
0.169 | 0.302 | 0.2 | 0.329 | 383 | 409 | Ni0.169Fe0.302Co0.2Ce0.329 | Ni0.169 Fe0.302 Co0.2 Ce0.329
0.169 | 0.329 | 0.169 | 0.329 | 396 | 417 | Ni0.169Fe0.329Co0.169Ce0.329 | Ni0.169 Fe0.329 Co0.169 Ce0.329
0.169 | 0.369 | 0.129 | 0.329 | 402 | 418 | Ni0.169Fe0.369Co0.129Ce0.329 | Ni0.169 Fe0.369 Co0.129 Ce0.329
0.169 | 0.4 | 0.102 | 0.329 | 410 | 424 | Ni0.169Fe0.4Co0.102Ce0.329 | Ni0.169 Fe0.4 Co0.102 Ce0.329
0.169 | 0.431 | 0.071 | 0.329 | 413 | 425 | Ni0.169Fe0.431Co0.071Ce0.329 | Ni0.169 Fe0.431 Co0.071 Ce0.329
0.169 | 0.471 | 0.031 | 0.329 | 396 | 433 | Ni0.169Fe0.471Co0.031Ce0.329 | Ni0.169 Fe0.471 Co0.031 Ce0.329
0.071 | 0.4 | 0.2 | 0.329 | 418 | 440 | Ni0.071Fe0.4Co0.2Ce0.329 | Ni0.071 Fe0.4 Co0.2 Ce0.329
0.071 | 0.369 | 0.231 | 0.329 | 421 | 440 | Ni0.071Fe0.369Co0.231Ce0.329 | Ni0.071 Fe0.369 Co0.231 Ce0.329
0.071 | 0.329 | 0.271 | 0.329 | 420 | 439 | Ni0.071Fe0.329Co0.271Ce0.329 | Ni0.071 Fe0.329 Co0.271 Ce0.329
0.071 | 0.302 | 0.302 | 0.329 | 416 | 436 | Ni0.071Fe0.302Co0.302Ce0.329 | Ni0.071 Fe0.302 Co0.302 Ce0.329
0.071 | 0.271 | 0.329 | 0.329 | 411 | 431 | Ni0.071Fe0.271Co0.329Ce0.329 | Ni0.071 Fe0.271 Co0.329 Ce0.329
0.071 | 0.231 | 0.369 | 0.329 | 413 | 432 | Ni0.071Fe0.231Co0.369Ce0.329 | Ni0.071 Fe0.231 Co0.369 Ce0.329
0.071 | 0.2 | 0.4 | 0.329 | 407 | 430 | Ni0.071Fe0.2Co0.4Ce0.329 | Ni0.071 Fe0.2 Co0.4 Ce0.329
0.071 | 0.169 | 0.431 | 0.329 | 416 | 438 | Ni0.071Fe0.169Co0.431Ce0.329 | Ni0.071 Fe0.169 Co0.431 Ce0.329
0.071 | 0.129 | 0.471 | 0.329 | 409 | 434 | Ni0.071Fe0.129Co0.471Ce0.329 | Ni0.071 Fe0.129 Co0.471 Ce0.329
0.071 | 0.102 | 0.498 | 0.329 | 408 | 430 | Ni0.071Fe0.102Co0.498Ce0.329 | Ni0.071 Fe0.102 Co0.498 Ce0.329
0.071 | 0.071 | 0.529 | 0.329 | 408 | 433 | Ni0.071Fe0.071Co0.529Ce0.329 | Ni0.071 Fe0.071 Co0.529 Ce0.329
0.071 | 0.031 | 0.569 | 0.329 | 401 | 424 | Ni0.071Fe0.031Co0.569Ce0.329 | Ni0.071 Fe0.031 Co0.569 Ce0.329
0.071 | 0 | 0.6 | 0.329 | 370 | 418 | Ni0.071Fe0.0Co0.6Ce0.329 | Ni0.071 Co0.6 Ce0.329
0.031 | 0.631 | 0 | 0.329 | 407 | 436 | Ni0.031Fe0.631Co0.0Ce0.329 | Ni0.031 Fe0.631 Ce0.329
0.031 | 0.6 | 0.031 | 0.329 | 426 | 442 | Ni0.031Fe0.6Co0.031Ce0.329 | Ni0.031 Fe0.6 Co0.031 Ce0.329
0.031 | 0.569 | 0.071 | 0.329 | 419 | 438 | Ni0.031Fe0.569Co0.071Ce0.329 | Ni0.031 Fe0.569 Co0.071 Ce0.329
0.031 | 0.529 | 0.102 | 0.329 | 419 | 437 | Ni0.031Fe0.529Co0.102Ce0.329 | Ni0.031 Fe0.529 Co0.102 Ce0.329
0.031 | 0.498 | 0.129 | 0.329 | 409 | 428 | Ni0.031Fe0.498Co0.129Ce0.329 | Ni0.031 Fe0.498 Co0.129 Ce0.329
0.031 | 0.471 | 0.169 | 0.329 | 404 | 425 | Ni0.031Fe0.471Co0.169Ce0.329 | Ni0.031 Fe0.471 Co0.169 Ce0.329
0.031 | 0.431 | 0.2 | 0.329 | 410 | 426 | Ni0.031Fe0.431Co0.2Ce0.329 | Ni0.031 Fe0.431 Co0.2 Ce0.329
0.031 | 0.4 | 0.231 | 0.329 | 409 | 428 | Ni0.031Fe0.4Co0.231Ce0.329 | Ni0.031 Fe0.4 Co0.231 Ce0.329
0.031 | 0.369 | 0.271 | 0.329 | 423 | 441 | Ni0.031Fe0.369Co0.271Ce0.329 | Ni0.031 Fe0.369 Co0.271 Ce0.329
0.031 | 0.329 | 0.302 | 0.329 | 408 | 428 | Ni0.031Fe0.329Co0.302Ce0.329 | Ni0.031 Fe0.329 Co0.302 Ce0.329
0.031 | 0.302 | 0.329 | 0.329 | 409 | 429 | Ni0.031Fe0.302Co0.329Ce0.329 | Ni0.031 Fe0.302 Co0.329 Ce0.329
0.031 | 0.271 | 0.369 | 0.329 | 398 | 425 | Ni0.031Fe0.271Co0.369Ce0.329 | Ni0.031 Fe0.271 Co0.369 Ce0.329
0.031 | 0.231 | 0.4 | 0.329 | 416 | 434 | Ni0.031Fe0.231Co0.4Ce0.329 | Ni0.031 Fe0.231 Co0.4 Ce0.329
0.031 | 0.2 | 0.431 | 0.329 | 425 | 441 | Ni0.031Fe0.2Co0.431Ce0.329 | Ni0.031 Fe0.2 Co0.431 Ce0.329
0.031 | 0.169 | 0.471 | 0.329 | 427 | 445 | Ni0.031Fe0.169Co0.471Ce0.329 | Ni0.031 Fe0.169 Co0.471 Ce0.329
0.031 | 0.129 | 0.498 | 0.329 | 412 | 440 | Ni0.031Fe0.129Co0.498Ce0.329 | Ni0.031 Fe0.129 Co0.498 Ce0.329
0.031 | 0.102 | 0.529 | 0.329 | 410 | 437 | Ni0.031Fe0.102Co0.529Ce0.329 | Ni0.031 Fe0.102 Co0.529 Ce0.329
0.031 | 0.071 | 0.569 | 0.329 | 406 | 430 | Ni0.031Fe0.071Co0.569Ce0.329 | Ni0.031 Fe0.071 Co0.569 Ce0.329
0.031 | 0.031 | 0.6 | 0.329 | 406 | 427 | Ni0.031Fe0.031Co0.6Ce0.329 | Ni0.031 Fe0.031 Co0.6 Ce0.329
0.031 | 0 | 0.631 | 0.329 | 407 | 431 | Ni0.031Fe0.0Co0.631Ce0.329 | Ni0.031 Co0.631 Ce0.329
0 | 0.671 | 0 | 0.329 | 409 | 435 | Ni0.0Fe0.671Co0.0Ce0.329 | Fe0.671 Ce0.329
0 | 0.631 | 0.031 | 0.329 | 423 | 441 | Ni0.0Fe0.631Co0.031Ce0.329 | Fe0.631 Co0.031 Ce0.329
0 | 0.6 | 0.071 | 0.329 | 417 | 433 | Ni0.0Fe0.6Co0.071Ce0.329 | Fe0.6 Co0.071 Ce0.329
0 | 0.569 | 0.102 | 0.329 | 414 | 429 | Ni0.0Fe0.569Co0.102Ce0.329 | Fe0.569 Co0.102 Ce0.329
0 | 0.529 | 0.129 | 0.329 | 411 | 429 | Ni0.0Fe0.529Co0.129Ce0.329 | Fe0.529 Co0.129 Ce0.329
0 | 0.498 | 0.169 | 0.329 | 415 | 432 | Ni0.0Fe0.498Co0.169Ce0.329 | Fe0.498 Co0.169 Ce0.329
0 | 0.471 | 0.2 | 0.329 | 407 | 426 | Ni0.0Fe0.471Co0.2Ce0.329 | Fe0.471 Co0.2 Ce0.329
0 | 0.431 | 0.231 | 0.329 | 403 | 426 | Ni0.0Fe0.431Co0.231Ce0.329 | Fe0.431 Co0.231 Ce0.329
0 | 0.4 | 0.271 | 0.329 | 409 | 433 | Ni0.0Fe0.4Co0.271Ce0.329 | Fe0.4 Co0.271 Ce0.329
0 | 0.369 | 0.302 | 0.329 | 405 | 430 | Ni0.0Fe0.369Co0.302Ce0.329 | Fe0.369 Co0.302 Ce0.329
0 | 0.329 | 0.329 | 0.329 | 417 | 434 | Ni0.0Fe0.329Co0.329Ce0.329 | Fe0.329 Co0.329 Ce0.329
0 | 0.302 | 0.369 | 0.329 | 422 | 438 | Ni0.0Fe0.302Co0.369Ce0.329 | Fe0.302 Co0.369 Ce0.329
0 | 0.271 | 0.4 | 0.329 | 433 | 450 | Ni0.0Fe0.271Co0.4Ce0.329 | Fe0.271 Co0.4 Ce0.329
0 | 0.231 | 0.431 | 0.329 | 423 | 440 | Ni0.0Fe0.231Co0.431Ce0.329 | Fe0.231 Co0.431 Ce0.329
0 | 0.2 | 0.471 | 0.329 | 422 | 440 | Ni0.0Fe0.2Co0.471Ce0.329 | Fe0.2 Co0.471 Ce0.329
0 | 0.169 | 0.498 | 0.329 | 427 | 443 | Ni0.0Fe0.169Co0.498Ce0.329 | Fe0.169 Co0.498 Ce0.329
0 | 0.129 | 0.529 | 0.329 | 430 | 451 | Ni0.0Fe0.129Co0.529Ce0.329 | Fe0.129 Co0.529 Ce0.329
0 | 0.102 | 0.569 | 0.329 | 420 | 443 | Ni0.0Fe0.102Co0.569Ce0.329 | Fe0.102 Co0.569 Ce0.329
0 | 0.071 | 0.6 | 0.329 | 417 | 439 | Ni0.0Fe0.071Co0.6Ce0.329 | Fe0.071 Co0.6 Ce0.329
0 | 0.031 | 0.631 | 0.329 | 409 | 432 | Ni0.0Fe0.031Co0.631Ce0.329 | Fe0.031 Co0.631 Ce0.329
0 | 0 | 0.671 | 0.329 | 402 | 427 | Ni0.0Fe0.0Co0.671Ce0.329 | Co0.671 Ce0.329
0.631 | 0 | 0 | 0.369 | 380 | 419 | Ni0.631Fe0.0Co0.0Ce0.369 | Ni0.631 Ce0.369
0.6 | 0.031 | 0 | 0.369 | 391 | 424 | Ni0.6Fe0.031Co0.0Ce0.369 | Ni0.6 Fe0.031 Ce0.369
0.302 | 0.271 | 0.071 | 0.369 | 383 | 423 | Ni0.302Fe0.271Co0.071Ce0.369 | Ni0.302 Fe0.271 Co0.071 Ce0.369
0.302 | 0.302 | 0.031 | 0.369 | 393 | 421 | Ni0.302Fe0.302Co0.031Ce0.369 | Ni0.302 Fe0.302 Co0.031 Ce0.369
0.302 | 0.329 | 0 | 0.369 | 397 | 422 | Ni0.302Fe0.329Co0.0Ce0.369 | Ni0.302 Fe0.329 Ce0.369
0.329 | 0 | 0.302 | 0.369 | 367 | 402 | Ni0.329Fe0.0Co0.302Ce0.369 | Ni0.329 Co0.302 Ce0.369
0.329 | 0.031 | 0.271 | 0.369 | 366 | 399 | Ni0.329Fe0.031Co0.271Ce0.369 | Ni0.329 Fe0.031 Co0.271 Ce0.369
0.329 | 0.071 | 0.231 | 0.369 | 368 | 400 | Ni0.329Fe0.071Co0.231Ce0.369 | Ni0.329 Fe0.071 Co0.231 Ce0.369
0.329 | 0.102 | 0.2 | 0.369 | 371 | 406 | Ni0.329Fe0.102Co0.2Ce0.369 | Ni0.329 Fe0.102 Co0.2 Ce0.369
0.329 | 0.129 | 0.169 | 0.369 | 379 | 412 | Ni0.329Fe0.129Co0.169Ce0.369 | Ni0.329 Fe0.129 Co0.169 Ce0.369
0.329 | 0.169 | 0.129 | 0.369 | 383 | 411 | Ni0.329Fe0.169Co0.129Ce0.369 | Ni0.329 Fe0.169 Co0.129 Ce0.369
0.329 | 0.2 | 0.102 | 0.369 | 390 | 413 | Ni0.329Fe0.2Co0.102Ce0.369 | Ni0.329 Fe0.2 Co0.102 Ce0.369
0.329 | 0.231 | 0.071 | 0.369 | 397 | 419 | Ni0.329Fe0.231Co0.071Ce0.369 | Ni0.329 Fe0.231 Co0.071 Ce0.369
0.329 | 0.271 | 0.031 | 0.369 | 405 | 423 | Ni0.329Fe0.271Co0.031Ce0.369 | Ni0.329 Fe0.271 Co0.031 Ce0.369
0.329 | 0.302 | 0 | 0.369 | 392 | 423 | Ni0.329Fe0.302Co0.0Ce0.369 | Ni0.329 Fe0.302 Ce0.369
0.369 | 0 | 0.271 | 0.369 | 379 | 410 | Ni0.369Fe0.0Co0.271Ce0.369 | Ni0.369 Co0.271 Ce0.369
0.369 | 0.031 | 0.231 | 0.369 | 334 | 405 | Ni0.369Fe0.031Co0.231Ce0.369 | Ni0.369 Fe0.031 Co0.231 Ce0.369
0.369 | 0.071 | 0.2 | 0.369 | 352 | 403 | Ni0.369Fe0.071Co0.2Ce0.369 | Ni0.369 Fe0.071 Co0.2 Ce0.369
0.369 | 0.102 | 0.169 | 0.369 | 365 | 405 | Ni0.369Fe0.102Co0.169Ce0.369 | Ni0.369 Fe0.102 Co0.169 Ce0.369
0.369 | 0.129 | 0.129 | 0.369 | 373 | 408 | Ni0.369Fe0.129Co0.129Ce0.369 | Ni0.369 Fe0.129 Co0.129 Ce0.369
0.369 | 0.169 | 0.102 | 0.369 | 378 | 412 | Ni0.369Fe0.169Co0.102Ce0.369 | Ni0.369 Fe0.169 Co0.102 Ce0.369
0.369 | 0.2 | 0.071 | 0.369 | 400 | 423 | Ni0.369Fe0.2Co0.071Ce0.369 | Ni0.369 Fe0.2 Co0.071 Ce0.369
0.369 | 0.231 | 0.031 | 0.369 | 404 | 431 | Ni0.369Fe0.231Co0.031Ce0.369 | Ni0.369 Fe0.231 Co0.031 Ce0.369
0.369 | 0.271 | 0 | 0.369 | 392 | 429 | Ni0.369Fe0.271Co0.0Ce0.369 | Ni0.369 Fe0.271 Ce0.369
0.4 | 0 | 0.231 | 0.369 | 362 | 411 | Ni0.4Fe0.0Co0.231Ce0.369 | Ni0.4 Co0.231 Ce0.369
0.4 | 0.031 | 0.2 | 0.369 | 352 | 404 | Ni0.4Fe0.031Co0.2Ce0.369 | Ni0.4 Fe0.031 Co0.2 Ce0.369
0.4 | 0.071 | 0.169 | 0.369 | 365 | 406 | Ni0.4Fe0.071Co0.169Ce0.369 | Ni0.4 Fe0.071 Co0.169 Ce0.369
0.4 | 0.102 | 0.129 | 0.369 | 375 | 407 | Ni0.4Fe0.102Co0.129Ce0.369 | Ni0.4 Fe0.102 Co0.129 Ce0.369
0.4 | 0.129 | 0.102 | 0.369 | 371 | 411 | Ni0.4Fe0.129Co0.102Ce0.369 | Ni0.4 Fe0.129 Co0.102 Ce0.369
0.4 | 0.169 | 0.071 | 0.369 | 393 | 428 | Ni0.4Fe0.169Co0.071Ce0.369 | Ni0.4 Fe0.169 Co0.071 Ce0.369
0.4 | 0.2 | 0.031 | 0.369 | 396 | 426 | Ni0.4Fe0.2Co0.031Ce0.369 | Ni0.4 Fe0.2 Co0.031 Ce0.369
0.4 | 0.231 | 0 | 0.369 | 398 | 426 | Ni0.4Fe0.231Co0.0Ce0.369 | Ni0.4 Fe0.231 Ce0.369
0.431 | 0 | 0.2 | 0.369 | 366 | 407 | Ni0.431Fe0.0Co0.2Ce0.369 | Ni0.431 Co0.2 Ce0.369
0.431 | 0.031 | 0.169 | 0.369 | 383 | 414 | Ni0.431Fe0.031Co0.169Ce0.369 | Ni0.431 Fe0.031 Co0.169 Ce0.369
0.431 | 0.071 | 0.129 | 0.369 | 382 | 415 | Ni0.431Fe0.071Co0.129Ce0.369 | Ni0.431 Fe0.071 Co0.129 Ce0.369
0.431 | 0.102 | 0.102 | 0.369 | 380 | 415 | Ni0.431Fe0.102Co0.102Ce0.369 | Ni0.431 Fe0.102 Co0.102 Ce0.369
0.431 | 0.129 | 0.071 | 0.369 | 388 | 429 | Ni0.431Fe0.129Co0.071Ce0.369 | Ni0.431 Fe0.129 Co0.071 Ce0.369
0.431 | 0.169 | 0.031 | 0.369 | 398 | 430 | Ni0.431Fe0.169Co0.031Ce0.369 | Ni0.431 Fe0.169 Co0.031 Ce0.369
0.431 | 0.2 | 0 | 0.369 | 393 | 425 | Ni0.431Fe0.2Co0.0Ce0.369 | Ni0.431 Fe0.2 Ce0.369
0.471 | 0 | 0.169 | 0.369 | 370 | 409 | Ni0.471Fe0.0Co0.169Ce0.369 | Ni0.471 Co0.169 Ce0.369
0.471 | 0.031 | 0.129 | 0.369 | 375 | 412 | Ni0.471Fe0.031Co0.129Ce0.369 | Ni0.471 Fe0.031 Co0.129 Ce0.369
0.471 | 0.071 | 0.102 | 0.369 | 379 | 412 | Ni0.471Fe0.071Co0.102Ce0.369 | Ni0.471 Fe0.071 Co0.102 Ce0.369
0.471 | 0.102 | 0.071 | 0.369 | 376 | 418 | Ni0.471Fe0.102Co0.071Ce0.369 | Ni0.471 Fe0.102 Co0.071 Ce0.369
0.471 | 0.129 | 0.031 | 0.369 | 410 | 435 | Ni0.471Fe0.129Co0.031Ce0.369 | Ni0.471 Fe0.129 Co0.031 Ce0.369
0.471 | 0.169 | 0 | 0.369 | 395 | 426 | Ni0.471Fe0.169Co0.0Ce0.369 | Ni0.471 Fe0.169 Ce0.369
0.498 | 0 | 0.129 | 0.369 | 375 | 410 | Ni0.498Fe0.0Co0.129Ce0.369 | Ni0.498 Co0.129 Ce0.369
0.498 | 0.031 | 0.102 | 0.369 | 373 | 413 | Ni0.498Fe0.031Co0.102Ce0.369 | Ni0.498 Fe0.031 Co0.102 Ce0.369
0.498 | 0.071 | 0.071 | 0.369 | 390 | 418 | Ni0.498Fe0.071Co0.071Ce0.369 | Ni0.498 Fe0.071 Co0.071 Ce0.369
0.498 | 0.102 | 0.031 | 0.369 | 384 | 426 | Ni0.498Fe0.102Co0.031Ce0.369 | Ni0.498 Fe0.102 Co0.031 Ce0.369
0.498 | 0.129 | 0 | 0.369 | 399 | 426 | Ni0.498Fe0.129Co0.0Ce0.369 | Ni0.498 Fe0.129 Ce0.369
0.529 | 0 | 0.102 | 0.369 | 384 | 424 | Ni0.529Fe0.0Co0.102Ce0.369 | Ni0.529 Co0.102 Ce0.369
0.529 | 0.031 | 0.071 | 0.369 | 369 | 420 | Ni0.529Fe0.031Co0.071Ce0.369 | Ni0.529 Fe0.031 Co0.071 Ce0.369
0.529 | 0.071 | 0.031 | 0.369 | 392 | 423 | Ni0.529Fe0.071Co0.031Ce0.369 | Ni0.529 Fe0.071 Co0.031 Ce0.369
0.529 | 0.102 | 0 | 0.369 | 399 | 425 | Ni0.529Fe0.102Co0.0Ce0.369 | Ni0.529 Fe0.102 Ce0.369
0.569 | 0 | 0.071 | 0.369 | 381 | 418 | Ni0.569Fe0.0Co0.071Ce0.369 | Ni0.569 Co0.071 Ce0.369
0.569 | 0.031 | 0.031 | 0.369 | 392 | 423 | Ni0.569Fe0.031Co0.031Ce0.369 | Ni0.569 Fe0.031 Co0.031 Ce0.369
0.569 | 0.071 | 0 | 0.369 | 387 | 429 | Ni0.569Fe0.071Co0.0Ce0.369 | Ni0.569 Fe0.071 Ce0.369
0.6 | 0 | 0.031 | 0.369 | 391 | 429 | Ni0.6Fe0.0Co0.031Ce0.369 | Ni0.6 Co0.031 Ce0.369
0.302 | 0.231 | 0.102 | 0.369 | 378 | 416 | Ni0.302Fe0.231Co0.102Ce0.369 | Ni0.302 Fe0.231 Co0.102 Ce0.369
0.302 | 0.2 | 0.129 | 0.369 | 380 | 413 | Ni0.302Fe0.2Co0.129Ce0.369 | Ni0.302 Fe0.2 Co0.129 Ce0.369
0.302 | 0.169 | 0.169 | 0.369 | 383 | 414 | Ni0.302Fe0.169Co0.169Ce0.369 | Ni0.302 Fe0.169 Co0.169 Ce0.369
0.302 | 0.129 | 0.2 | 0.369 | 371 | 404 | Ni0.302Fe0.129Co0.2Ce0.369 | Ni0.302 Fe0.129 Co0.2 Ce0.369
0.302 | 0.102 | 0.231 | 0.369 | 379 | 410 | Ni0.302Fe0.102Co0.231Ce0.369 | Ni0.302 Fe0.102 Co0.231 Ce0.369
0.302 | 0.071 | 0.271 | 0.369 | 369 | 404 | Ni0.302Fe0.071Co0.271Ce0.369 | Ni0.302 Fe0.071 Co0.271 Ce0.369
0.302 | 0 | 0.329 | 0.369 | 375 | 415 | Ni0.302Fe0.0Co0.329Ce0.369 | Ni0.302 Co0.329 Ce0.369
0.271 | 0.369 | 0 | 0.369 | 404 | 430 | Ni0.271Fe0.369Co0.0Ce0.369 | Ni0.271 Fe0.369 Ce0.369
0.271 | 0.329 | 0.031 | 0.369 | 408 | 430 | Ni0.271Fe0.329Co0.031Ce0.369 | Ni0.271 Fe0.329 Co0.031 Ce0.369
0.271 | 0.302 | 0.071 | 0.369 | 397 | 423 | Ni0.271Fe0.302Co0.071Ce0.369 | Ni0.271 Fe0.302 Co0.071 Ce0.369
0.271 | 0.271 | 0.102 | 0.369 | 386 | 417 | Ni0.271Fe0.271Co0.102Ce0.369 | Ni0.271 Fe0.271 Co0.102 Ce0.369
0.271 | 0.231 | 0.129 | 0.369 | 360 | 411 | Ni0.271Fe0.231Co0.129Ce0.369 | Ni0.271 Fe0.231 Co0.129 Ce0.369
0.271 | 0.2 | 0.169 | 0.369 | 385 | 414 | Ni0.271Fe0.2Co0.169Ce0.369 | Ni0.271 Fe0.2 Co0.169 Ce0.369
0.271 | 0.169 | 0.2 | 0.369 | 380 | 417 | Ni0.271Fe0.169Co0.2Ce0.369 | Ni0.271 Fe0.169 Co0.2 Ce0.369
0.271 | 0.129 | 0.231 | 0.369 | 358 | 403 | Ni0.271Fe0.129Co0.231Ce0.369 | Ni0.271 Fe0.129 Co0.231 Ce0.369
0.271 | 0.102 | 0.271 | 0.369 | 352 | 403 | Ni0.271Fe0.102Co0.271Ce0.369 | Ni0.271 Fe0.102 Co0.271 Ce0.369
0.271 | 0.071 | 0.302 | 0.369 | 342 | 403 | Ni0.271Fe0.071Co0.302Ce0.369 | Ni0.271 Fe0.071 Co0.302 Ce0.369
0.271 | 0.031 | 0.329 | 0.369 | 326 | 401 | Ni0.271Fe0.031Co0.329Ce0.369 | Ni0.271 Fe0.031 Co0.329 Ce0.369
0.271 | 0 | 0.369 | 0.369 | 368 | 405 | Ni0.271Fe0.0Co0.369Ce0.369 | Ni0.271 Co0.369 Ce0.369
0.231 | 0.4 | 0 | 0.369 | 391 | 423 | Ni0.231Fe0.4Co0.0Ce0.369 | Ni0.231 Fe0.4 Ce0.369
0.231 | 0.369 | 0.031 | 0.369 | 426 | 434 | Ni0.231Fe0.369Co0.031Ce0.369 | Ni0.231 Fe0.369 Co0.031 Ce0.369
0.231 | 0.329 | 0.071 | 0.369 | 376 | 421 | Ni0.231Fe0.329Co0.071Ce0.369 | Ni0.231 Fe0.329 Co0.071 Ce0.369
0.231 | 0.302 | 0.102 | 0.369 | 374 | 419 | Ni0.231Fe0.302Co0.102Ce0.369 | Ni0.231 Fe0.302 Co0.102 Ce0.369
0.231 | 0.271 | 0.129 | 0.369 | 372 | 417 | Ni0.231Fe0.271Co0.129Ce0.369 | Ni0.231 Fe0.271 Co0.129 Ce0.369
0.231 | 0.231 | 0.169 | 0.369 | 345 | 408 | Ni0.231Fe0.231Co0.169Ce0.369 | Ni0.231 Fe0.231 Co0.169 Ce0.369
0.231 | 0.2 | 0.2 | 0.369 | 370 | 406 | Ni0.231Fe0.2Co0.2Ce0.369 | Ni0.231 Fe0.2 Co0.2 Ce0.369
0.231 | 0.169 | 0.231 | 0.369 | 377 | 408 | Ni0.231Fe0.169Co0.231Ce0.369 | Ni0.231 Fe0.169 Co0.231 Ce0.369
0.231 | 0.129 | 0.271 | 0.369 | 376 | 409 | Ni0.231Fe0.129Co0.271Ce0.369 | Ni0.231 Fe0.129 Co0.271 Ce0.369
0.231 | 0.102 | 0.302 | 0.369 | 358 | 403 | Ni0.231Fe0.102Co0.302Ce0.369 | Ni0.231 Fe0.102 Co0.302 Ce0.369
0.231 | 0.071 | 0.329 | 0.369 | 341 | 404 | Ni0.231Fe0.071Co0.329Ce0.369 | Ni0.231 Fe0.071 Co0.329 Ce0.369
0.231 | 0.031 | 0.369 | 0.369 | 378 | 403 | Ni0.231Fe0.031Co0.369Ce0.369 | Ni0.231 Fe0.031 Co0.369 Ce0.369
0.231 | 0 | 0.4 | 0.369 | 378 | 404 | Ni0.231Fe0.0Co0.4Ce0.369 | Ni0.231 Co0.4 Ce0.369
0.2 | 0.431 | 0 | 0.369 | 395 | 419 | Ni0.2Fe0.431Co0.0Ce0.369 | Ni0.2 Fe0.431 Ce0.369
0.2 | 0.4 | 0.031 | 0.369 | 409 | 424 | Ni0.2Fe0.4Co0.031Ce0.369 | Ni0.2 Fe0.4 Co0.031 Ce0.369
0.2 | 0.369 | 0.071 | 0.369 | 405 | 420 | Ni0.2Fe0.369Co0.071Ce0.369 | Ni0.2 Fe0.369 Co0.071 Ce0.369
0.2 | 0.329 | 0.102 | 0.369 | 391 | 413 | Ni0.2Fe0.329Co0.102Ce0.369 | Ni0.2 Fe0.329 Co0.102 Ce0.369
0.2 | 0.302 | 0.129 | 0.369 | 380 | 412 | Ni0.2Fe0.302Co0.129Ce0.369 | Ni0.2 Fe0.302 Co0.129 Ce0.369
0.2 | 0.271 | 0.169 | 0.369 | 365 | 410 | Ni0.2Fe0.271Co0.169Ce0.369 | Ni0.2 Fe0.271 Co0.169 Ce0.369
0.2 | 0.231 | 0.2 | 0.369 | 354 | 406 | Ni0.2Fe0.231Co0.2Ce0.369 | Ni0.2 Fe0.231 Co0.2 Ce0.369
0.2 | 0.2 | 0.231 | 0.369 | 381 | 406 | Ni0.2Fe0.2Co0.231Ce0.369 | Ni0.2 Fe0.2 Co0.231 Ce0.369
0.2 | 0.169 | 0.271 | 0.369 | 355 | 413 | Ni0.2Fe0.169Co0.271Ce0.369 | Ni0.2 Fe0.169 Co0.271 Ce0.369
0.2 | 0.129 | 0.302 | 0.369 | 383 | 411 | Ni0.2Fe0.129Co0.302Ce0.369 | Ni0.2 Fe0.129 Co0.302 Ce0.369
0.2 | 0.102 | 0.329 | 0.369 | 344 | 410 | Ni0.2Fe0.102Co0.329Ce0.369 | Ni0.2 Fe0.102 Co0.329 Ce0.369
0.2 | 0.071 | 0.369 | 0.369 | 342 | 405 | Ni0.2Fe0.071Co0.369Ce0.369 | Ni0.2 Fe0.071 Co0.369 Ce0.369
0.2 | 0.031 | 0.4 | 0.369 | 371 | 401 | Ni0.2Fe0.031Co0.4Ce0.369 | Ni0.2 Fe0.031 Co0.4 Ce0.369
0.2 | 0 | 0.431 | 0.369 | 381 | 411 | Ni0.2Fe0.0Co0.431Ce0.369 | Ni0.2 Co0.431 Ce0.369
0.169 | 0.471 | 0 | 0.369 | 403 | 426 | Ni0.169Fe0.471Co0.0Ce0.369 | Ni0.169 Fe0.471 Ce0.369
0.169 | 0.431 | 0.031 | 0.369 | 388 | 427 | Ni0.169Fe0.431Co0.031Ce0.369 | Ni0.169 Fe0.431 Co0.031 Ce0.369
0.169 | 0.4 | 0.071 | 0.369 | 370 | 416 | Ni0.169Fe0.4Co0.071Ce0.369 | Ni0.169 Fe0.4 Co0.071 Ce0.369
0.169 | 0.369 | 0.102 | 0.369 | 383 | 410 | Ni0.169Fe0.369Co0.102Ce0.369 | Ni0.169 Fe0.369 Co0.102 Ce0.369
0.169 | 0.329 | 0.129 | 0.369 | 352 | 413 | Ni0.169Fe0.329Co0.129Ce0.369 | Ni0.169 Fe0.329 Co0.129 Ce0.369
0.169 | 0.302 | 0.169 | 0.369 | 365 | 406 | Ni0.169Fe0.302Co0.169Ce0.369 | Ni0.169 Fe0.302 Co0.169 Ce0.369
0.169 | 0.271 | 0.2 | 0.369 | 372 | 405 | Ni0.169Fe0.271Co0.2Ce0.369 | Ni0.169 Fe0.271 Co0.2 Ce0.369
0.169 | 0.231 | 0.231 | 0.369 | 378 | 402 | Ni0.169Fe0.231Co0.231Ce0.369 | Ni0.169 Fe0.231 Co0.231 Ce0.369
0.169 | 0.2 | 0.271 | 0.369 | 382 | 407 | Ni0.169Fe0.2Co0.271Ce0.369 | Ni0.169 Fe0.2 Co0.271 Ce0.369
0.071 | 0.031 | 0.529 | 0.369 | 395 | 420 | Ni0.071Fe0.031Co0.529Ce0.369 | Ni0.071 Fe0.031 Co0.529 Ce0.369
0.071 | 0.071 | 0.498 | 0.369 | 396 | 412 | Ni0.071Fe0.071Co0.498Ce0.369 | Ni0.071 Fe0.071 Co0.498 Ce0.369
0.071 | 0.102 | 0.471 | 0.369 | 402 | 414 | Ni0.071Fe0.102Co0.471Ce0.369 | Ni0.071 Fe0.102 Co0.471 Ce0.369
0.071 | 0.129 | 0.431 | 0.369 | 403 | 415 | Ni0.071Fe0.129Co0.431Ce0.369 | Ni0.071 Fe0.129 Co0.431 Ce0.369
0.071 | 0.169 | 0.4 | 0.369 | 400 | 419 | Ni0.071Fe0.169Co0.4Ce0.369 | Ni0.071 Fe0.169 Co0.4 Ce0.369
0.071 | 0.2 | 0.369 | 0.369 | 407 | 419 | Ni0.071Fe0.2Co0.369Ce0.369 | Ni0.071 Fe0.2 Co0.369 Ce0.369
0.071 | 0.231 | 0.329 | 0.369 | 408 | 424 | Ni0.071Fe0.231Co0.329Ce0.369 | Ni0.071 Fe0.231 Co0.329 Ce0.369
0.071 | 0.271 | 0.302 | 0.369 | 408 | 424 | Ni0.071Fe0.271Co0.302Ce0.369 | Ni0.071 Fe0.271 Co0.302 Ce0.369
0.071 | 0.302 | 0.271 | 0.369 | 411 | 423 | Ni0.071Fe0.302Co0.271Ce0.369 | Ni0.071 Fe0.302 Co0.271 Ce0.369
0.071 | 0.329 | 0.231 | 0.369 | 414 | 428 | Ni0.071Fe0.329Co0.231Ce0.369 | Ni0.071 Fe0.329 Co0.231 Ce0.369
0.071 | 0.369 | 0.2 | 0.369 | 410 | 422 | Ni0.071Fe0.369Co0.2Ce0.369 | Ni0.071 Fe0.369 Co0.2 Ce0.369
0.071 | 0.4 | 0.169 | 0.369 | 412 | 423 | Ni0.071Fe0.4Co0.169Ce0.369 | Ni0.071 Fe0.4 Co0.169 Ce0.369
0.071 | 0.431 | 0.129 | 0.369 | 410 | 420 | Ni0.071Fe0.431Co0.129Ce0.369 | Ni0.071 Fe0.431 Co0.129 Ce0.369
0.071 | 0.471 | 0.102 | 0.369 | 399 | 421 | Ni0.071Fe0.471Co0.102Ce0.369 | Ni0.071 Fe0.471 Co0.102 Ce0.369
0.071 | 0.498 | 0.071 | 0.369 | 400 | 423 | Ni0.071Fe0.498Co0.071Ce0.369 | Ni0.071 Fe0.498 Co0.071 Ce0.369
0.071 | 0.529 | 0.031 | 0.369 | 387 | 423 | Ni0.071Fe0.529Co0.031Ce0.369 | Ni0.071 Fe0.529 Co0.031 Ce0.369
0.071 | 0.569 | 0 | 0.369 | 414 | 426 | Ni0.071Fe0.569Co0.0Ce0.369 | Ni0.071 Fe0.569 Ce0.369
0.102 | 0 | 0.529 | 0.369 | 385 | 415 | Ni0.102Fe0.0Co0.529Ce0.369 | Ni0.102 Co0.529 Ce0.369
0.102 | 0.031 | 0.498 | 0.369 | 394 | 414 | Ni0.102Fe0.031Co0.498Ce0.369 | Ni0.102 Fe0.031 Co0.498 Ce0.369
0.102 | 0.071 | 0.471 | 0.369 | 399 | 417 | Ni0.102Fe0.071Co0.471Ce0.369 | Ni0.102 Fe0.071 Co0.471 Ce0.369
0.102 | 0.102 | 0.431 | 0.369 | 399 | 422 | Ni0.102Fe0.102Co0.431Ce0.369 | Ni0.102 Fe0.102 Co0.431 Ce0.369
0.102 | 0.129 | 0.4 | 0.369 | 397 | 423 | Ni0.102Fe0.129Co0.4Ce0.369 | Ni0.102 Fe0.129 Co0.4 Ce0.369
0.102 | 0.169 | 0.369 | 0.369 | 402 | 419 | Ni0.102Fe0.169Co0.369Ce0.369 | Ni0.102 Fe0.169 Co0.369 Ce0.369
0.102 | 0.2 | 0.329 | 0.369 | 368 | 414 | Ni0.102Fe0.2Co0.329Ce0.369 | Ni0.102 Fe0.2 Co0.329 Ce0.369
0.102 | 0.231 | 0.302 | 0.369 | 379 | 418 | Ni0.102Fe0.231Co0.302Ce0.369 | Ni0.102 Fe0.231 Co0.302 Ce0.369
0.102 | 0.271 | 0.271 | 0.369 | 399 | 416 | Ni0.102Fe0.271Co0.271Ce0.369 | Ni0.102 Fe0.271 Co0.271 Ce0.369
0.102 | 0.302 | 0.231 | 0.369 | 374 | 417 | Ni0.102Fe0.302Co0.231Ce0.369 | Ni0.102 Fe0.302 Co0.231 Ce0.369
0.102 | 0.329 | 0.2 | 0.369 | 401 | 422 | Ni0.102Fe0.329Co0.2Ce0.369 | Ni0.102 Fe0.329 Co0.2 Ce0.369
0.102 | 0.369 | 0.169 | 0.369 | 382 | 421 | Ni0.102Fe0.369Co0.169Ce0.369 | Ni0.102 Fe0.369 Co0.169 Ce0.369
0.102 | 0.4 | 0.129 | 0.369 | 395 | 419 | Ni0.102Fe0.4Co0.129Ce0.369 | Ni0.102 Fe0.4 Co0.129 Ce0.369
0.102 | 0.431 | 0.102 | 0.369 | 393 | 421 | Ni0.102Fe0.431Co0.102Ce0.369 | Ni0.102 Fe0.431 Co0.102 Ce0.369
0.102 | 0.471 | 0.071 | 0.369 | 414 | 428 | Ni0.102Fe0.471Co0.071Ce0.369 | Ni0.102 Fe0.471 Co0.071 Ce0.369
0.102 | 0.498 | 0.031 | 0.369 | 417 | 432 | Ni0.102Fe0.498Co0.031Ce0.369 | Ni0.102 Fe0.498 Co0.031 Ce0.369
0.102 | 0.529 | 0 | 0.369 | 415 | 429 | Ni0.102Fe0.529Co0.0Ce0.369 | Ni0.102 Fe0.529 Ce0.369
0.129 | 0 | 0.498 | 0.369 | 377 | 426 | Ni0.129Fe0.0Co0.498Ce0.369 | Ni0.129 Co0.498 Ce0.369
0.129 | 0.031 | 0.471 | 0.369 | 393 | 417 | Ni0.129Fe0.031Co0.471Ce0.369 | Ni0.129 Fe0.031 Co0.471 Ce0.369
0.129 | 0.071 | 0.431 | 0.369 | 370 | 413 | Ni0.129Fe0.071Co0.431Ce0.369 | Ni0.129 Fe0.071 Co0.431 Ce0.369
0.129 | 0.102 | 0.4 | 0.369 | 370 | 414 | Ni0.129Fe0.102Co0.4Ce0.369 | Ni0.129 Fe0.102 Co0.4 Ce0.369
0.129 | 0.129 | 0.369 | 0.369 | 378 | 416 | Ni0.129Fe0.129Co0.369Ce0.369 | Ni0.129 Fe0.129 Co0.369 Ce0.369
0.129 | 0.169 | 0.329 | 0.369 | 380 | 413 | Ni0.129Fe0.169Co0.329Ce0.369 | Ni0.129 Fe0.169 Co0.329 Ce0.369
0.129 | 0.2 | 0.302 | 0.369 | 377 | 410 | Ni0.129Fe0.2Co0.302Ce0.369 | Ni0.129 Fe0.2 Co0.302 Ce0.369
0.129 | 0.231 | 0.271 | 0.369 | 386 | 421 | Ni0.129Fe0.231Co0.271Ce0.369 | Ni0.129 Fe0.231 Co0.271 Ce0.369
0.129 | 0.271 | 0.231 | 0.369 | 385 | 413 | Ni0.129Fe0.271Co0.231Ce0.369 | Ni0.129 Fe0.271 Co0.231 Ce0.369
0.129 | 0.302 | 0.2 | 0.369 | 388 | 415 | Ni0.129Fe0.302Co0.2Ce0.369 | Ni0.129 Fe0.302 Co0.2 Ce0.369
0.129 | 0.329 | 0.169 | 0.369 | 399 | 417 | Ni0.129Fe0.329Co0.169Ce0.369 | Ni0.129 Fe0.329 Co0.169 Ce0.369
0.129 | 0.369 | 0.129 | 0.369 | 404 | 420 | Ni0.129Fe0.369Co0.129Ce0.369 | Ni0.129 Fe0.369 Co0.129 Ce0.369
0.129 | 0.4 | 0.102 | 0.369 | 410 | 424 | Ni0.129Fe0.4Co0.102Ce0.369 | Ni0.129 Fe0.4 Co0.102 Ce0.369
0.129 | 0.431 | 0.071 | 0.369 | 415 | 429 | Ni0.129Fe0.431Co0.071Ce0.369 | Ni0.129 Fe0.431 Co0.071 Ce0.369
0.129 | 0.471 | 0.031 | 0.369 | 418 | 434 | Ni0.129Fe0.471Co0.031Ce0.369 | Ni0.129 Fe0.471 Co0.031 Ce0.369
0.129 | 0.498 | 0 | 0.369 | 387 | 425 | Ni0.129Fe0.498Co0.0Ce0.369 | Ni0.129 Fe0.498 Ce0.369
0.169 | 0 | 0.471 | 0.369 | 378 | 414 | Ni0.169Fe0.0Co0.471Ce0.369 | Ni0.169 Co0.471 Ce0.369
0.169 | 0.031 | 0.431 | 0.369 | 380 | 414 | Ni0.169Fe0.031Co0.431Ce0.369 | Ni0.169 Fe0.031 Co0.431 Ce0.369
0.169 | 0.071 | 0.4 | 0.369 | 380 | 414 | Ni0.169Fe0.071Co0.4Ce0.369 | Ni0.169 Fe0.071 Co0.4 Ce0.369
0.169 | 0.102 | 0.369 | 0.369 | 378 | 414 | Ni0.169Fe0.102Co0.369Ce0.369 | Ni0.169 Fe0.102 Co0.369 Ce0.369
0.169 | 0.129 | 0.329 | 0.369 | 381 | 412 | Ni0.169Fe0.129Co0.329Ce0.369 | Ni0.169 Fe0.129 Co0.329 Ce0.369
0.169 | 0.169 | 0.302 | 0.369 | 360 | 418 | Ni0.169Fe0.169Co0.302Ce0.369 | Ni0.169 Fe0.169 Co0.302 Ce0.369
0.071 | 0 | 0.569 | 0.369 | 404 | 433 | Ni0.071Fe0.0Co0.569Ce0.369 | Ni0.071 Co0.569 Ce0.369
0.031 | 0.6 | 0 | 0.369 | 422 | 437 | Ni0.031Fe0.6Co0.0Ce0.369 | Ni0.031 Fe0.6 Ce0.369
0.031 | 0.569 | 0.031 | 0.369 | 423 | 440 | Ni0.031Fe0.569Co0.031Ce0.369 | Ni0.031 Fe0.569 Co0.031 Ce0.369
0.031 | 0.529 | 0.071 | 0.369 | 412 | 431 | Ni0.031Fe0.529Co0.071Ce0.369 | Ni0.031 Fe0.529 Co0.071 Ce0.369
0.031 | 0.498 | 0.102 | 0.369 | 417 | 431 | Ni0.031Fe0.498Co0.102Ce0.369 | Ni0.031 Fe0.498 Co0.102 Ce0.369
0.031 | 0.471 | 0.129 | 0.369 | 417 | 433 | Ni0.031Fe0.471Co0.129Ce0.369 | Ni0.031 Fe0.471 Co0.129 Ce0.369
0.031 | 0.431 | 0.169 | 0.369 | 418 | 435 | Ni0.031Fe0.431Co0.169Ce0.369 | Ni0.031 Fe0.431 Co0.169 Ce0.369
0.031 | 0.4 | 0.2 | 0.369 | 429 | 446 | Ni0.031Fe0.4Co0.2Ce0.369 | Ni0.031 Fe0.4 Co0.2 Ce0.369
0.031 | 0.369 | 0.231 | 0.369 | 410 | 431 | Ni0.031Fe0.369Co0.231Ce0.369 | Ni0.031 Fe0.369 Co0.231 Ce0.369
0.031 | 0.329 | 0.271 | 0.369 | 411 | 432 | Ni0.031Fe0.329Co0.271Ce0.369 | Ni0.031 Fe0.329 Co0.271 Ce0.369
0.031 | 0.302 | 0.302 | 0.369 | 403 | 429 | Ni0.031Fe0.302Co0.302Ce0.369 | Ni0.031 Fe0.302 Co0.302 Ce0.369
0.031 | 0.271 | 0.329 | 0.369 | 405 | 430 | Ni0.031Fe0.271Co0.329Ce0.369 | Ni0.031 Fe0.271 Co0.329 Ce0.369
0.031 | 0.231 | 0.369 | 0.369 | 416 | 436 | Ni0.031Fe0.231Co0.369Ce0.369 | Ni0.031 Fe0.231 Co0.369 Ce0.369
0.031 | 0.2 | 0.4 | 0.369 | 429 | 450 | Ni0.031Fe0.2Co0.4Ce0.369 | Ni0.031 Fe0.2 Co0.4 Ce0.369
0.031 | 0.169 | 0.431 | 0.369 | 417 | 444 | Ni0.031Fe0.169Co0.431Ce0.369 | Ni0.031 Fe0.169 Co0.431 Ce0.369
0.031 | 0.129 | 0.471 | 0.369 | 430 | 450 | Ni0.031Fe0.129Co0.471Ce0.369 | Ni0.031 Fe0.129 Co0.471 Ce0.369
0.031 | 0.102 | 0.498 | 0.369 | 412 | 436 | Ni0.031Fe0.102Co0.498Ce0.369 | Ni0.031 Fe0.102 Co0.498 Ce0.369
0.031 | 0.031 | 0.569 | 0.369 | 398 | 426 | Ni0.031Fe0.031Co0.569Ce0.369 | Ni0.031 Fe0.031 Co0.569 Ce0.369
0.031 | 0 | 0.6 | 0.369 | 396 | 422 | Ni0.031Fe0.0Co0.6Ce0.369 | Ni0.031 Co0.6 Ce0.369
0 | 0.631 | 0 | 0.369 | 406 | 439 | Ni0.0Fe0.631Co0.0Ce0.369 | Fe0.631 Ce0.369
0 | 0.6 | 0.031 | 0.369 | 435 | 451 | Ni0.0Fe0.6Co0.031Ce0.369 | Fe0.6 Co0.031 Ce0.369
0 | 0.569 | 0.071 | 0.369 | 415 | 436 | Ni0.0Fe0.569Co0.071Ce0.369 | Fe0.569 Co0.071 Ce0.369
0 | 0.529 | 0.102 | 0.369 | 411 | 432 | Ni0.0Fe0.529Co0.102Ce0.369 | Fe0.529 Co0.102 Ce0.369
0 | 0.498 | 0.129 | 0.369 | 412 | 431 | Ni0.0Fe0.498Co0.129Ce0.369 | Fe0.498 Co0.129 Ce0.369
0 | 0.471 | 0.169 | 0.369 | 404 | 426 | Ni0.0Fe0.471Co0.169Ce0.369 | Fe0.471 Co0.169 Ce0.369
0 | 0.431 | 0.2 | 0.369 | 407 | 426 | Ni0.0Fe0.431Co0.2Ce0.369 | Fe0.431 Co0.2 Ce0.369
0 | 0.4 | 0.231 | 0.369 | 414 | 434 | Ni0.0Fe0.4Co0.231Ce0.369 | Fe0.4 Co0.231 Ce0.369
0 | 0.369 | 0.271 | 0.369 | 409 | 431 | Ni0.0Fe0.369Co0.271Ce0.369 | Fe0.369 Co0.271 Ce0.369
0 | 0.329 | 0.302 | 0.369 | 423 | 440 | Ni0.0Fe0.329Co0.302Ce0.369 | Fe0.329 Co0.302 Ce0.369
0 | 0.302 | 0.329 | 0.369 | 413 | 431 | Ni0.0Fe0.302Co0.329Ce0.369 | Fe0.302 Co0.329 Ce0.369
0 | 0.271 | 0.369 | 0.369 | 427 | 444 | Ni0.0Fe0.271Co0.369Ce0.369 | Fe0.271 Co0.369 Ce0.369
0 | 0.231 | 0.4 | 0.369 | 418 | 435 | Ni0.0Fe0.231Co0.4Ce0.369 | Fe0.231 Co0.4 Ce0.369
0 | 0.2 | 0.431 | 0.369 | 434 | 451 | Ni0.0Fe0.2Co0.431Ce0.369 | Fe0.2 Co0.431 Ce0.369
0 | 0.169 | 0.471 | 0.369 | 421 | 440 | Ni0.0Fe0.169Co0.471Ce0.369 | Fe0.169 Co0.471 Ce0.369
0 | 0.129 | 0.498 | 0.369 | 423 | 443 | Ni0.0Fe0.129Co0.498Ce0.369 | Fe0.129 Co0.498 Ce0.369
0 | 0.102 | 0.529 | 0.369 | 408 | 439 | Ni0.0Fe0.102Co0.529Ce0.369 | Fe0.102 Co0.529 Ce0.369
0 | 0.071 | 0.569 | 0.369 | 420 | 440 | Ni0.0Fe0.071Co0.569Ce0.369 | Fe0.071 Co0.569 Ce0.369
0 | 0.031 | 0.6 | 0.369 | 409 | 432 | Ni0.0Fe0.031Co0.6Ce0.369 | Fe0.031 Co0.6 Ce0.369
0 | 0 | 0.631 | 0.369 | 405 | 434 | Ni0.0Fe0.0Co0.631Ce0.369 | Co0.631 Ce0.369
0.6 | 0 | 0 | 0.4 | 389 | 426 | Ni0.6Fe0.0Co0.0Ce0.4 | Ni0.6 Ce0.4
0.569 | 0.031 | 0 | 0.4 | 379 | 424 | Ni0.569Fe0.031Co0.0Ce0.4 | Ni0.569 Fe0.031 Ce0.4
0.569 | 0 | 0.031 | 0.4 | 363 | 418 | Ni0.569Fe0.0Co0.031Ce0.4 | Ni0.569 Co0.031 Ce0.4
0.529 | 0.071 | 0 | 0.4 | 362 | 421 | Ni0.529Fe0.071Co0.0Ce0.4 | Ni0.529 Fe0.071 Ce0.4
0.529 | 0.031 | 0.031 | 0.4 | 364 | 413 | Ni0.529Fe0.031Co0.031Ce0.4 | Ni0.529 Fe0.031 Co0.031 Ce0.4
0.529 | 0 | 0.071 | 0.4 | 355 | 412 | Ni0.529Fe0.0Co0.071Ce0.4 | Ni0.529 Co0.071 Ce0.4
0.498 | 0.102 | 0 | 0.4 | 369 | 415 | Ni0.498Fe0.102Co0.0Ce0.4 | Ni0.498 Fe0.102 Ce0.4
0.498 | 0.071 | 0.031 | 0.4 | 377 | 419 | Ni0.498Fe0.071Co0.031Ce0.4 | Ni0.498 Fe0.071 Co0.031 Ce0.4
0.498 | 0.031 | 0.071 | 0.4 | 377 | 420 | Ni0.498Fe0.031Co0.071Ce0.4 | Ni0.498 Fe0.031 Co0.071 Ce0.4
0.498 | 0 | 0.102 | 0.4 | 392 | 416 | Ni0.498Fe0.0Co0.102Ce0.4 | Ni0.498 Co0.102 Ce0.4
0.471 | 0.129 | 0 | 0.4 | 395 | 424 | Ni0.471Fe0.129Co0.0Ce0.4 | Ni0.471 Fe0.129 Ce0.4
0.471 | 0.102 | 0.031 | 0.4 | 383 | 416 | Ni0.471Fe0.102Co0.031Ce0.4 | Ni0.471 Fe0.102 Co0.031 Ce0.4
0.471 | 0.071 | 0.071 | 0.4 | 363 | 410 | Ni0.471Fe0.071Co0.071Ce0.4 | Ni0.471 Fe0.071 Co0.071 Ce0.4
0.471 | 0.031 | 0.102 | 0.4 | 376 | 405 | Ni0.471Fe0.031Co0.102Ce0.4 | Ni0.471 Fe0.031 Co0.102 Ce0.4
0.471 | 0 | 0.129 | 0.4 | 376 | 405 | Ni0.471Fe0.0Co0.129Ce0.4 | Ni0.471 Co0.129 Ce0.4
0.431 | 0.169 | 0 | 0.4 | 398 | 422 | Ni0.431Fe0.169Co0.0Ce0.4 | Ni0.431 Fe0.169 Ce0.4
0.231 | 0.2 | 0.169 | 0.4 | 372 | 406 | Ni0.231Fe0.2Co0.169Ce0.4 | Ni0.231 Fe0.2 Co0.169 Ce0.4
0.231 | 0.231 | 0.129 | 0.4 | 375 | 402 | Ni0.231Fe0.231Co0.129Ce0.4 | Ni0.231 Fe0.231 Co0.129 Ce0.4
0.231 | 0.271 | 0.102 | 0.4 | 384 | 409 | Ni0.231Fe0.271Co0.102Ce0.4 | Ni0.231 Fe0.271 Co0.102 Ce0.4
0.231 | 0.302 | 0.071 | 0.4 | 374 | 414 | Ni0.231Fe0.302Co0.071Ce0.4 | Ni0.231 Fe0.302 Co0.071 Ce0.4
0.231 | 0.329 | 0.031 | 0.4 | 391 | 421 | Ni0.231Fe0.329Co0.031Ce0.4 | Ni0.231 Fe0.329 Co0.031 Ce0.4
0.231 | 0.369 | 0 | 0.4 | 400 | 423 | Ni0.231Fe0.369Co0.0Ce0.4 | Ni0.231 Fe0.369 Ce0.4
0.271 | 0 | 0.329 | 0.4 | 369 | 402 | Ni0.271Fe0.0Co0.329Ce0.4 | Ni0.271 Co0.329 Ce0.4
0.271 | 0.031 | 0.302 | 0.4 | 363 | 398 | Ni0.271Fe0.031Co0.302Ce0.4 | Ni0.271 Fe0.031 Co0.302 Ce0.4
0.271 | 0.071 | 0.271 | 0.4 | 371 | 397 | Ni0.271Fe0.071Co0.271Ce0.4 | Ni0.271 Fe0.071 Co0.271 Ce0.4
0.271 | 0.102 | 0.231 | 0.4 | 370 | 396 | Ni0.271Fe0.102Co0.231Ce0.4 | Ni0.271 Fe0.102 Co0.231 Ce0.4
0.271 | 0.129 | 0.2 | 0.4 | 364 | 396 | Ni0.271Fe0.129Co0.2Ce0.4 | Ni0.271 Fe0.129 Co0.2 Ce0.4
0.271 | 0.169 | 0.169 | 0.4 | 371 | 401 | Ni0.271Fe0.169Co0.169Ce0.4 | Ni0.271 Fe0.169 Co0.169 Ce0.4
0.271 | 0.2 | 0.129 | 0.4 | 383 | 406 | Ni0.271Fe0.2Co0.129Ce0.4 | Ni0.271 Fe0.2 Co0.129 Ce0.4
0.271 | 0.231 | 0.102 | 0.4 | 382 | 413 | Ni0.271Fe0.231Co0.102Ce0.4 | Ni0.271 Fe0.231 Co0.102 Ce0.4
0.271 | 0.271 | 0.071 | 0.4 | 396 | 418 | Ni0.271Fe0.271Co0.071Ce0.4 | Ni0.271 Fe0.271 Co0.071 Ce0.4
0.271 | 0.302 | 0.031 | 0.4 | 398 | 421 | Ni0.271Fe0.302Co0.031Ce0.4 | Ni0.271 Fe0.302 Co0.031 Ce0.4
0.271 | 0.329 | 0 | 0.4 | 404 | 426 | Ni0.271Fe0.329Co0.0Ce0.4 | Ni0.271 Fe0.329 Ce0.4
0.302 | 0 | 0.302 | 0.4 | 370 | 406 | Ni0.302Fe0.0Co0.302Ce0.4 | Ni0.302 Co0.302 Ce0.4
0.302 | 0.031 | 0.271 | 0.4 | 351 | 403 | Ni0.302Fe0.031Co0.271Ce0.4 | Ni0.302 Fe0.031 Co0.271 Ce0.4
0.302 | 0.071 | 0.231 | 0.4 | 358 | 402 | Ni0.302Fe0.071Co0.231Ce0.4 | Ni0.302 Fe0.071 Co0.231 Ce0.4
0.302 | 0.102 | 0.2 | 0.4 | 362 | 410 | Ni0.302Fe0.102Co0.2Ce0.4 | Ni0.302 Fe0.102 Co0.2 Ce0.4
0.302 | 0.129 | 0.169 | 0.4 | 368 | 409 | Ni0.302Fe0.129Co0.169Ce0.4 | Ni0.302 Fe0.129 Co0.169 Ce0.4
0.302 | 0.169 | 0.129 | 0.4 | 376 | 410 | Ni0.302Fe0.169Co0.129Ce0.4 | Ni0.302 Fe0.169 Co0.129 Ce0.4
0.302 | 0.231 | 0.071 | 0.4 | 394 | 423 | Ni0.302Fe0.231Co0.071Ce0.4 | Ni0.302 Fe0.231 Co0.071 Ce0.4
0.302 | 0.271 | 0.031 | 0.4 | 410 | 430 | Ni0.302Fe0.271Co0.031Ce0.4 | Ni0.302 Fe0.271 Co0.031 Ce0.4
0.302 | 0.302 | 0 | 0.4 | 395 | 425 | Ni0.302Fe0.302Co0.0Ce0.4 | Ni0.302 Fe0.302 Ce0.4
0.329 | 0 | 0.271 | 0.4 | 353 | 411 | Ni0.329Fe0.0Co0.271Ce0.4 | Ni0.329 Co0.271 Ce0.4
0.329 | 0.031 | 0.231 | 0.4 | 362 | 402 | Ni0.329Fe0.031Co0.231Ce0.4 | Ni0.329 Fe0.031 Co0.231 Ce0.4
0.329 | 0.071 | 0.2 | 0.4 | 356 | 395 | Ni0.329Fe0.071Co0.2Ce0.4 | Ni0.329 Fe0.071 Co0.2 Ce0.4
0.329 | 0.102 | 0.169 | 0.4 | 372 | 405 | Ni0.329Fe0.102Co0.169Ce0.4 | Ni0.329 Fe0.102 Co0.169 Ce0.4
0.329 | 0.129 | 0.129 | 0.4 | 379 | 411 | Ni0.329Fe0.129Co0.129Ce0.4 | Ni0.329 Fe0.129 Co0.129 Ce0.4
0.329 | 0.169 | 0.102 | 0.4 | 384 | 413 | Ni0.329Fe0.169Co0.102Ce0.4 | Ni0.329 Fe0.169 Co0.102 Ce0.4
0.329 | 0.2 | 0.071 | 0.4 | 399 | 423 | Ni0.329Fe0.2Co0.071Ce0.4 | Ni0.329 Fe0.2 Co0.071 Ce0.4
0.329 | 0.231 | 0.031 | 0.4 | 407 | 436 | Ni0.329Fe0.231Co0.031Ce0.4 | Ni0.329 Fe0.231 Co0.031 Ce0.4
0.329 | 0.271 | 0 | 0.4 | 388 | 425 | Ni0.329Fe0.271Co0.0Ce0.4 | Ni0.329 Fe0.271 Ce0.4
0.369 | 0 | 0.231 | 0.4 | 365 | 403 | Ni0.369Fe0.0Co0.231Ce0.4 | Ni0.369 Co0.231 Ce0.4
0.369 | 0.031 | 0.2 | 0.4 | 365 | 401 | Ni0.369Fe0.031Co0.2Ce0.4 | Ni0.369 Fe0.031 Co0.2 Ce0.4
0.369 | 0.071 | 0.169 | 0.4 | 366 | 403 | Ni0.369Fe0.071Co0.169Ce0.4 | Ni0.369 Fe0.071 Co0.169 Ce0.4
0.369 | 0.102 | 0.129 | 0.4 | 378 | 410 | Ni0.369Fe0.102Co0.129Ce0.4 | Ni0.369 Fe0.102 Co0.129 Ce0.4
0.369 | 0.129 | 0.102 | 0.4 | 386 | 416 | Ni0.369Fe0.129Co0.102Ce0.4 | Ni0.369 Fe0.129 Co0.102 Ce0.4
0.369 | 0.169 | 0.071 | 0.4 | 403 | 427 | Ni0.369Fe0.169Co0.071Ce0.4 | Ni0.369 Fe0.169 Co0.071 Ce0.4
0.369 | 0.2 | 0.031 | 0.4 | 399 | 429 | Ni0.369Fe0.2Co0.031Ce0.4 | Ni0.369 Fe0.2 Co0.031 Ce0.4
0.369 | 0.231 | 0 | 0.4 | 387 | 423 | Ni0.369Fe0.231Co0.0Ce0.4 | Ni0.369 Fe0.231 Ce0.4
0.4 | 0 | 0.2 | 0.4 | 364 | 406 | Ni0.4Fe0.0Co0.2Ce0.4 | Ni0.4 Co0.2 Ce0.4
0.4 | 0.031 | 0.169 | 0.4 | 366 | 405 | Ni0.4Fe0.031Co0.169Ce0.4 | Ni0.4 Fe0.031 Co0.169 Ce0.4
0.4 | 0.071 | 0.129 | 0.4 | 378 | 411 | Ni0.4Fe0.071Co0.129Ce0.4 | Ni0.4 Fe0.071 Co0.129 Ce0.4
0.4 | 0.102 | 0.102 | 0.4 | 365 | 411 | Ni0.4Fe0.102Co0.102Ce0.4 | Ni0.4 Fe0.102 Co0.102 Ce0.4
0.4 | 0.129 | 0.071 | 0.4 | 394 | 428 | Ni0.4Fe0.129Co0.071Ce0.4 | Ni0.4 Fe0.129 Co0.071 Ce0.4
0.4 | 0.169 | 0.031 | 0.4 | 408 | 433 | Ni0.4Fe0.169Co0.031Ce0.4 | Ni0.4 Fe0.169 Co0.031 Ce0.4
0.4 | 0.2 | 0 | 0.4 | 399 | 429 | Ni0.4Fe0.2Co0.0Ce0.4 | Ni0.4 Fe0.2 Ce0.4
0.431 | 0 | 0.169 | 0.4 | 371 | 410 | Ni0.431Fe0.0Co0.169Ce0.4 | Ni0.431 Co0.169 Ce0.4
0.431 | 0.031 | 0.129 | 0.4 | 369 | 406 | Ni0.431Fe0.031Co0.129Ce0.4 | Ni0.431 Fe0.031 Co0.129 Ce0.4
0.431 | 0.071 | 0.102 | 0.4 | 376 | 412 | Ni0.431Fe0.071Co0.102Ce0.4 | Ni0.431 Fe0.071 Co0.102 Ce0.4
0.431 | 0.102 | 0.071 | 0.4 | 387 | 419 | Ni0.431Fe0.102Co0.071Ce0.4 | Ni0.431 Fe0.102 Co0.071 Ce0.4
0.431 | 0.129 | 0.031 | 0.4 | 395 | 433 | Ni0.431Fe0.129Co0.031Ce0.4 | Ni0.431 Fe0.129 Co0.031 Ce0.4
0.231 | 0.169 | 0.2 | 0.4 | 376 | 414 | Ni0.231Fe0.169Co0.2Ce0.4 | Ni0.231 Fe0.169 Co0.2 Ce0.4
0.231 | 0.129 | 0.231 | 0.4 | 373 | 405 | Ni0.231Fe0.129Co0.231Ce0.4 | Ni0.231 Fe0.129 Co0.231 Ce0.4
0.231 | 0.102 | 0.271 | 0.4 | 379 | 409 | Ni0.231Fe0.102Co0.271Ce0.4 | Ni0.231 Fe0.102 Co0.271 Ce0.4
0.231 | 0.071 | 0.302 | 0.4 | 380 | 409 | Ni0.231Fe0.071Co0.302Ce0.4 | Ni0.231 Fe0.071 Co0.302 Ce0.4
0.231 | 0.031 | 0.329 | 0.4 | 373 | 404 | Ni0.231Fe0.031Co0.329Ce0.4 | Ni0.231 Fe0.031 Co0.329 Ce0.4
0.231 | 0 | 0.369 | 0.4 | 372 | 407 | Ni0.231Fe0.0Co0.369Ce0.4 | Ni0.231 Co0.369 Ce0.4
0.2 | 0.4 | 0 | 0.4 | 409 | 428 | Ni0.2Fe0.4Co0.0Ce0.4 | Ni0.2 Fe0.4 Ce0.4
0.2 | 0.369 | 0.031 | 0.4 | 428 | 443 | Ni0.2Fe0.369Co0.031Ce0.4 | Ni0.2 Fe0.369 Co0.031 Ce0.4
0.2 | 0.302 | 0.102 | 0.4 | 398 | 419 | Ni0.2Fe0.302Co0.102Ce0.4 | Ni0.2 Fe0.302 Co0.102 Ce0.4
0.2 | 0.271 | 0.129 | 0.4 | 376 | 410 | Ni0.2Fe0.271Co0.129Ce0.4 | Ni0.2 Fe0.271 Co0.129 Ce0.4
0.2 | 0.231 | 0.169 | 0.4 | 381 | 411 | Ni0.2Fe0.231Co0.169Ce0.4 | Ni0.2 Fe0.231 Co0.169 Ce0.4
0.2 | 0.2 | 0.2 | 0.4 | 375 | 405 | Ni0.2Fe0.2Co0.2Ce0.4 | Ni0.2 Fe0.2 Co0.2 Ce0.4
0.2 | 0.169 | 0.231 | 0.4 | 373 | 405 | Ni0.2Fe0.169Co0.231Ce0.4 | Ni0.2 Fe0.169 Co0.231 Ce0.4
0.2 | 0.129 | 0.271 | 0.4 | 380 | 412 | Ni0.2Fe0.129Co0.271Ce0.4 | Ni0.2 Fe0.129 Co0.271 Ce0.4
0.2 | 0.102 | 0.302 | 0.4 | 348 | 392 | Ni0.2Fe0.102Co0.302Ce0.4 | Ni0.2 Fe0.102 Co0.302 Ce0.4
0.2 | 0.071 | 0.329 | 0.4 | 360 | 401 | Ni0.2Fe0.071Co0.329Ce0.4 | Ni0.2 Fe0.071 Co0.329 Ce0.4
0.2 | 0.031 | 0.369 | 0.4 | 357 | 400 | Ni0.2Fe0.031Co0.369Ce0.4 | Ni0.2 Fe0.031 Co0.369 Ce0.4
0.2 | 0 | 0.4 | 0.4 | 339 | 402 | Ni0.2Fe0.0Co0.4Ce0.4 | Ni0.2 Co0.4 Ce0.4
0.169 | 0.431 | 0 | 0.4 | 350 | 418 | Ni0.169Fe0.431Co0.0Ce0.4 | Ni0.169 Fe0.431 Ce0.4
0.169 | 0.4 | 0.031 | 0.4 | 403 | 424 | Ni0.169Fe0.4Co0.031Ce0.4 | Ni0.169 Fe0.4 Co0.031 Ce0.4
0.169 | 0.369 | 0.071 | 0.4 | 415 | 427 | Ni0.169Fe0.369Co0.071Ce0.4 | Ni0.169 Fe0.369 Co0.071 Ce0.4
0.169 | 0.329 | 0.102 | 0.4 | 393 | 416 | Ni0.169Fe0.329Co0.102Ce0.4 | Ni0.169 Fe0.329 Co0.102 Ce0.4
0.169 | 0.302 | 0.129 | 0.4 | 381 | 411 | Ni0.169Fe0.302Co0.129Ce0.4 | Ni0.169 Fe0.302 Co0.129 Ce0.4
0.169 | 0.271 | 0.169 | 0.4 | 374 | 409 | Ni0.169Fe0.271Co0.169Ce0.4 | Ni0.169 Fe0.271 Co0.169 Ce0.4
0.169 | 0.231 | 0.2 | 0.4 | 358 | 405 | Ni0.169Fe0.231Co0.2Ce0.4 | Ni0.169 Fe0.231 Co0.2 Ce0.4
0.169 | 0.2 | 0.231 | 0.4 | 334 | 402 | Ni0.169Fe0.2Co0.231Ce0.4 | Ni0.169 Fe0.2 Co0.231 Ce0.4
0.169 | 0.169 | 0.271 | 0.4 | 374 | 403 | Ni0.169Fe0.169Co0.271Ce0.4 | Ni0.169 Fe0.169 Co0.271 Ce0.4
0.169 | 0.129 | 0.302 | 0.4 | 380 | 406 | Ni0.169Fe0.129Co0.302Ce0.4 | Ni0.169 Fe0.129 Co0.302 Ce0.4
0.169 | 0.102 | 0.329 | 0.4 | 363 | 410 | Ni0.169Fe0.102Co0.329Ce0.4 | Ni0.169 Fe0.102 Co0.329 Ce0.4
0.169 | 0.071 | 0.369 | 0.4 | 369 | 404 | Ni0.169Fe0.071Co0.369Ce0.4 | Ni0.169 Fe0.071 Co0.369 Ce0.4
0.169 | 0.031 | 0.4 | 0.4 | 375 | 404 | Ni0.169Fe0.031Co0.4Ce0.4 | Ni0.169 Fe0.031 Co0.4 Ce0.4
0.169 | 0 | 0.431 | 0.4 | 376 | 404 | Ni0.169Fe0.0Co0.431Ce0.4 | Ni0.169 Co0.431 Ce0.4
0.129 | 0.471 | 0 | 0.4 | 388 | 421 | Ni0.129Fe0.471Co0.0Ce0.4 | Ni0.129 Fe0.471 Ce0.4
0.129 | 0.431 | 0.031 | 0.4 | 375 | 422 | Ni0.129Fe0.431Co0.031Ce0.4 | Ni0.129 Fe0.431 Co0.031 Ce0.4
0.129 | 0.4 | 0.071 | 0.4 | 381 | 419 | Ni0.129Fe0.4Co0.071Ce0.4 | Ni0.129 Fe0.4 Co0.071 Ce0.4
0.129 | 0.369 | 0.102 | 0.4 | 379 | 418 | Ni0.129Fe0.369Co0.102Ce0.4 | Ni0.129 Fe0.369 Co0.102 Ce0.4
0.129 | 0.329 | 0.129 | 0.4 | 391 | 412 | Ni0.129Fe0.329Co0.129Ce0.4 | Ni0.129 Fe0.329 Co0.129 Ce0.4
0.129 | 0.302 | 0.169 | 0.4 | 387 | 410 | Ni0.129Fe0.302Co0.169Ce0.4 | Ni0.129 Fe0.302 Co0.169 Ce0.4
0.129 | 0.271 | 0.2 | 0.4 | 387 | 411 | Ni0.129Fe0.271Co0.2Ce0.4 | Ni0.129 Fe0.271 Co0.2 Ce0.4
0.129 | 0.231 | 0.231 | 0.4 | 377 | 405 | Ni0.129Fe0.231Co0.231Ce0.4 | Ni0.129 Fe0.231 Co0.231 Ce0.4
0.129 | 0.2 | 0.271 | 0.4 | 384 | 407 | Ni0.129Fe0.2Co0.271Ce0.4 | Ni0.129 Fe0.2 Co0.271 Ce0.4
0.129 | 0.169 | 0.302 | 0.4 | 378 | 405 | Ni0.129Fe0.169Co0.302Ce0.4 | Ni0.129 Fe0.169 Co0.302 Ce0.4
0.129 | 0.129 | 0.329 | 0.4 | 364 | 406 | Ni0.129Fe0.129Co0.329Ce0.4 | Ni0.129 Fe0.129 Co0.329 Ce0.4
0.129 | 0.102 | 0.369 | 0.4 | 359 | 407 | Ni0.129Fe0.102Co0.369Ce0.4 | Ni0.129 Fe0.102 Co0.369 Ce0.4
0.129 | 0.071 | 0.4 | 0.4 | 380 | 415 | Ni0.129Fe0.071Co0.4Ce0.4 | Ni0.129 Fe0.071 Co0.4 Ce0.4
0.129 | 0.031 | 0.431 | 0.4 | 382 | 407 | Ni0.129Fe0.031Co0.431Ce0.4 | Ni0.129 Fe0.031 Co0.431 Ce0.4
0.129 | 0 | 0.471 | 0.4 | 386 | 409 | Ni0.129Fe0.0Co0.471Ce0.4 | Ni0.129 Co0.471 Ce0.4
0.102 | 0.498 | 0 | 0.4 | 387 | 436 | Ni0.102Fe0.498Co0.0Ce0.4 | Ni0.102 Fe0.498 Ce0.4
0.102 | 0.471 | 0.031 | 0.4 | 406 | 422 | Ni0.102Fe0.471Co0.031Ce0.4 | Ni0.102 Fe0.471 Co0.031 Ce0.4
0.102 | 0.431 | 0.071 | 0.4 | 398 | 416 | Ni0.102Fe0.431Co0.071Ce0.4 | Ni0.102 Fe0.431 Co0.071 Ce0.4
0.102 | 0.4 | 0.102 | 0.4 | 407 | 420 | Ni0.102Fe0.4Co0.102Ce0.4 | Ni0.102 Fe0.4 Co0.102 Ce0.4
0.102 | 0.369 | 0.129 | 0.4 | 401 | 418 | Ni0.102Fe0.369Co0.129Ce0.4 | Ni0.102 Fe0.369 Co0.129 Ce0.4
0.102 | 0.329 | 0.169 | 0.4 | 393 | 414 | Ni0.102Fe0.329Co0.169Ce0.4 | Ni0.102 Fe0.329 Co0.169 Ce0.4
0.102 | 0.302 | 0.2 | 0.4 | 389 | 413 | Ni0.102Fe0.302Co0.2Ce0.4 | Ni0.102 Fe0.302 Co0.2 Ce0.4
0.102 | 0.271 | 0.231 | 0.4 | 391 | 417 | Ni0.102Fe0.271Co0.231Ce0.4 | Ni0.102 Fe0.271 Co0.231 Ce0.4
0 | 0.2 | 0.4 | 0.4 | 420 | 441 | Ni0.0Fe0.2Co0.4Ce0.4 | Fe0.2 Co0.4 Ce0.4
0 | 0.231 | 0.369 | 0.4 | 417 | 432 | Ni0.0Fe0.231Co0.369Ce0.4 | Fe0.231 Co0.369 Ce0.4
0 | 0.271 | 0.329 | 0.4 | 419 | 435 | Ni0.0Fe0.271Co0.329Ce0.4 | Fe0.271 Co0.329 Ce0.4
0 | 0.302 | 0.302 | 0.4 | 417 | 433 | Ni0.0Fe0.302Co0.302Ce0.4 | Fe0.302 Co0.302 Ce0.4
0 | 0.329 | 0.271 | 0.4 | 418 | 434 | Ni0.0Fe0.329Co0.271Ce0.4 | Fe0.329 Co0.271 Ce0.4
0 | 0.369 | 0.231 | 0.4 | 414 | 430 | Ni0.0Fe0.369Co0.231Ce0.4 | Fe0.369 Co0.231 Ce0.4
0 | 0.4 | 0.2 | 0.4 | 413 | 430 | Ni0.0Fe0.4Co0.2Ce0.4 | Fe0.4 Co0.2 Ce0.4
0 | 0.431 | 0.169 | 0.4 | 414 | 431 | Ni0.0Fe0.431Co0.169Ce0.4 | Fe0.431 Co0.169 Ce0.4
0 | 0.471 | 0.129 | 0.4 | 417 | 430 | Ni0.0Fe0.471Co0.129Ce0.4 | Fe0.471 Co0.129 Ce0.4
0 | 0.498 | 0.102 | 0.4 | 420 | 431 | Ni0.0Fe0.498Co0.102Ce0.4 | Fe0.498 Co0.102 Ce0.4
0 | 0.529 | 0.071 | 0.4 | 420 | 433 | Ni0.0Fe0.529Co0.071Ce0.4 | Fe0.529 Co0.071 Ce0.4
0 | 0.569 | 0.031 | 0.4 | 422 | 436 | Ni0.0Fe0.569Co0.031Ce0.4 | Fe0.569 Co0.031 Ce0.4
0 | 0.6 | 0 | 0.4 | 425 | 435 | Ni0.0Fe0.6Co0.0Ce0.4 | Fe0.6 Ce0.4
0.031 | 0 | 0.569 | 0.4 | 403 | 425 | Ni0.031Fe0.0Co0.569Ce0.4 | Ni0.031 Co0.569 Ce0.4
0.031 | 0.031 | 0.529 | 0.4 | 399 | 426 | Ni0.031Fe0.031Co0.529Ce0.4 | Ni0.031 Fe0.031 Co0.529 Ce0.4
0.031 | 0.071 | 0.498 | 0.4 | 405 | 425 | Ni0.031Fe0.071Co0.498Ce0.4 | Ni0.031 Fe0.071 Co0.498 Ce0.4
0.031 | 0.102 | 0.471 | 0.4 | 413 | 425 | Ni0.031Fe0.102Co0.471Ce0.4 | Ni0.031 Fe0.102 Co0.471 Ce0.4
0.031 | 0.129 | 0.431 | 0.4 | 408 | 424 | Ni0.031Fe0.129Co0.431Ce0.4 | Ni0.031 Fe0.129 Co0.431 Ce0.4
0.031 | 0.169 | 0.4 | 0.4 | 402 | 424 | Ni0.031Fe0.169Co0.4Ce0.4 | Ni0.031 Fe0.169 Co0.4 Ce0.4
0.031 | 0.2 | 0.369 | 0.4 | 410 | 426 | Ni0.031Fe0.2Co0.369Ce0.4 | Ni0.031 Fe0.2 Co0.369 Ce0.4
0.031 | 0.231 | 0.329 | 0.4 | 417 | 434 | Ni0.031Fe0.231Co0.329Ce0.4 | Ni0.031 Fe0.231 Co0.329 Ce0.4
0.031 | 0.271 | 0.302 | 0.4 | 414 | 432 | Ni0.031Fe0.271Co0.302Ce0.4 | Ni0.031 Fe0.271 Co0.302 Ce0.4
0.031 | 0.302 | 0.271 | 0.4 | 407 | 426 | Ni0.031Fe0.302Co0.271Ce0.4 | Ni0.031 Fe0.302 Co0.271 Ce0.4
0.031 | 0.329 | 0.231 | 0.4 | 396 | 422 | Ni0.031Fe0.329Co0.231Ce0.4 | Ni0.031 Fe0.329 Co0.231 Ce0.4
0.031 | 0.369 | 0.2 | 0.4 | 410 | 427 | Ni0.031Fe0.369Co0.2Ce0.4 | Ni0.031 Fe0.369 Co0.2 Ce0.4
0.031 | 0.4 | 0.169 | 0.4 | 400 | 423 | Ni0.031Fe0.4Co0.169Ce0.4 | Ni0.031 Fe0.4 Co0.169 Ce0.4
0.031 | 0.431 | 0.129 | 0.4 | 401 | 424 | Ni0.031Fe0.431Co0.129Ce0.4 | Ni0.031 Fe0.431 Co0.129 Ce0.4
0.031 | 0.471 | 0.102 | 0.4 | 419 | 434 | Ni0.031Fe0.471Co0.102Ce0.4 | Ni0.031 Fe0.471 Co0.102 Ce0.4
0.031 | 0.498 | 0.071 | 0.4 | 406 | 430 | Ni0.031Fe0.498Co0.071Ce0.4 | Ni0.031 Fe0.498 Co0.071 Ce0.4
0.031 | 0.529 | 0.031 | 0.4 | 411 | 433 | Ni0.031Fe0.529Co0.031Ce0.4 | Ni0.031 Fe0.529 Co0.031 Ce0.4
0.031 | 0.569 | 0 | 0.4 | 415 | 431 | Ni0.031Fe0.569Co0.0Ce0.4 | Ni0.031 Fe0.569 Ce0.4
0.071 | 0 | 0.529 | 0.4 | 399 | 420 | Ni0.071Fe0.0Co0.529Ce0.4 | Ni0.071 Co0.529 Ce0.4
0.071 | 0.031 | 0.498 | 0.4 | 401 | 423 | Ni0.071Fe0.031Co0.498Ce0.4 | Ni0.071 Fe0.031 Co0.498 Ce0.4
0.071 | 0.071 | 0.471 | 0.4 | 405 | 423 | Ni0.071Fe0.071Co0.471Ce0.4 | Ni0.071 Fe0.071 Co0.471 Ce0.4
0.071 | 0.102 | 0.431 | 0.4 | 413 | 434 | Ni0.071Fe0.102Co0.431Ce0.4 | Ni0.071 Fe0.102 Co0.431 Ce0.4
0.071 | 0.129 | 0.4 | 0.4 | 398 | 427 | Ni0.071Fe0.129Co0.4Ce0.4 | Ni0.071 Fe0.129 Co0.4 Ce0.4
0.071 | 0.169 | 0.369 | 0.4 | 407 | 423 | Ni0.071Fe0.169Co0.369Ce0.4 | Ni0.071 Fe0.169 Co0.369 Ce0.4
0.071 | 0.2 | 0.329 | 0.4 | 391 | 418 | Ni0.071Fe0.2Co0.329Ce0.4 | Ni0.071 Fe0.2 Co0.329 Ce0.4
0.071 | 0.231 | 0.302 | 0.4 | 401 | 424 | Ni0.071Fe0.231Co0.302Ce0.4 | Ni0.071 Fe0.231 Co0.302 Ce0.4
0.071 | 0.271 | 0.271 | 0.4 | 406 | 428 | Ni0.071Fe0.271Co0.271Ce0.4 | Ni0.071 Fe0.271 Co0.271 Ce0.4
0.071 | 0.302 | 0.231 | 0.4 | 388 | 417 | Ni0.071Fe0.302Co0.231Ce0.4 | Ni0.071 Fe0.302 Co0.231 Ce0.4
0.071 | 0.329 | 0.2 | 0.4 | 408 | 435 | Ni0.071Fe0.329Co0.2Ce0.4 | Ni0.071 Fe0.329 Co0.2 Ce0.4
0.071 | 0.369 | 0.169 | 0.4 | 400 | 424 | Ni0.071Fe0.369Co0.169Ce0.4 | Ni0.071 Fe0.369 Co0.169 Ce0.4
0.071 | 0.4 | 0.129 | 0.4 | 413 | 429 | Ni0.071Fe0.4Co0.129Ce0.4 | Ni0.071 Fe0.4 Co0.129 Ce0.4
0.071 | 0.431 | 0.102 | 0.4 | 408 | 428 | Ni0.071Fe0.431Co0.102Ce0.4 | Ni0.071 Fe0.431 Co0.102 Ce0.4
0.071 | 0.471 | 0.071 | 0.4 | 411 | 428 | Ni0.071Fe0.471Co0.071Ce0.4 | Ni0.071 Fe0.471 Co0.071 Ce0.4
0.071 | 0.498 | 0.031 | 0.4 | 423 | 437 | Ni0.071Fe0.498Co0.031Ce0.4 | Ni0.071 Fe0.498 Co0.031 Ce0.4
0.071 | 0.529 | 0 | 0.4 | 415 | 432 | Ni0.071Fe0.529Co0.0Ce0.4 | Ni0.071 Fe0.529 Ce0.4
0.102 | 0 | 0.498 | 0.4 | 390 | 424 | Ni0.102Fe0.0Co0.498Ce0.4 | Ni0.102 Co0.498 Ce0.4
0.102 | 0.031 | 0.471 | 0.4 | 403 | 421 | Ni0.102Fe0.031Co0.471Ce0.4 | Ni0.102 Fe0.031 Co0.471 Ce0.4
0.102 | 0.071 | 0.431 | 0.4 | 402 | 425 | Ni0.102Fe0.071Co0.431Ce0.4 | Ni0.102 Fe0.071 Co0.431 Ce0.4
0.102 | 0.102 | 0.4 | 0.4 | 391 | 422 | Ni0.102Fe0.102Co0.4Ce0.4 | Ni0.102 Fe0.102 Co0.4 Ce0.4
0.102 | 0.129 | 0.369 | 0.4 | 386 | 419 | Ni0.102Fe0.129Co0.369Ce0.4 | Ni0.102 Fe0.129 Co0.369 Ce0.4
0.102 | 0.169 | 0.329 | 0.4 | 401 | 421 | Ni0.102Fe0.169Co0.329Ce0.4 | Ni0.102 Fe0.169 Co0.329 Ce0.4
0.102 | 0.2 | 0.302 | 0.4 | 382 | 417 | Ni0.102Fe0.2Co0.302Ce0.4 | Ni0.102 Fe0.2 Co0.302 Ce0.4
0.102 | 0.231 | 0.271 | 0.4 | 393 | 423 | Ni0.102Fe0.231Co0.271Ce0.4 | Ni0.102 Fe0.231 Co0.271 Ce0.4
0 | 0.169 | 0.431 | 0.4 | 427 | 457 | Ni0.0Fe0.169Co0.431Ce0.4 | Fe0.169 Co0.431 Ce0.4
0 | 0.129 | 0.471 | 0.4 | 429 | 454 | Ni0.0Fe0.129Co0.471Ce0.4 | Fe0.129 Co0.471 Ce0.4
0 | 0.031 | 0.569 | 0.4 | 417 | 441 | Ni0.0Fe0.031Co0.569Ce0.4 | Fe0.031 Co0.569 Ce0.4
0 | 0 | 0.6 | 0.4 | 414 | 438 | Ni0.0Fe0.0Co0.6Ce0.4 | Co0.6 Ce0.4
0.569 | 0 | 0 | 0.431 | 389 | 427 | Ni0.569Fe0.0Co0.0Ce0.431 | Ni0.569 Ce0.431
0.529 | 0.031 | 0 | 0.431 | 407 | 442 | Ni0.529Fe0.031Co0.0Ce0.431 | Ni0.529 Fe0.031 Ce0.431
0.529 | 0 | 0.031 | 0.431 | 367 | 422 | Ni0.529Fe0.0Co0.031Ce0.431 | Ni0.529 Co0.031 Ce0.431
0.498 | 0.071 | 0 | 0.431 | 391 | 429 | Ni0.498Fe0.071Co0.0Ce0.431 | Ni0.498 Fe0.071 Ce0.431
0.498 | 0.031 | 0.031 | 0.431 | 370 | 422 | Ni0.498Fe0.031Co0.031Ce0.431 | Ni0.498 Fe0.031 Co0.031 Ce0.431
0.498 | 0 | 0.071 | 0.431 | 367 | 414 | Ni0.498Fe0.0Co0.071Ce0.431 | Ni0.498 Co0.071 Ce0.431
0.471 | 0.102 | 0 | 0.431 | 387 | 426 | Ni0.471Fe0.102Co0.0Ce0.431 | Ni0.471 Fe0.102 Ce0.431
0.471 | 0.071 | 0.031 | 0.431 | 369 | 413 | Ni0.471Fe0.071Co0.031Ce0.431 | Ni0.471 Fe0.071 Co0.031 Ce0.431
0.471 | 0.031 | 0.071 | 0.431 | 381 | 421 | Ni0.471Fe0.031Co0.071Ce0.431 | Ni0.471 Fe0.031 Co0.071 Ce0.431
0.471 | 0 | 0.102 | 0.431 | 347 | 408 | Ni0.471Fe0.0Co0.102Ce0.431 | Ni0.471 Co0.102 Ce0.431
0.431 | 0.129 | 0 | 0.431 | 378 | 422 | Ni0.431Fe0.129Co0.0Ce0.431 | Ni0.431 Fe0.129 Ce0.431
0.431 | 0.102 | 0.031 | 0.431 | 388 | 422 | Ni0.431Fe0.102Co0.031Ce0.431 | Ni0.431 Fe0.102 Co0.031 Ce0.431
0.431 | 0.071 | 0.071 | 0.431 | 382 | 419 | Ni0.431Fe0.071Co0.071Ce0.431 | Ni0.431 Fe0.071 Co0.071 Ce0.431
0.431 | 0.031 | 0.102 | 0.431 | 364 | 413 | Ni0.431Fe0.031Co0.102Ce0.431 | Ni0.431 Fe0.031 Co0.102 Ce0.431
0.431 | 0 | 0.129 | 0.431 | 368 | 413 | Ni0.431Fe0.0Co0.129Ce0.431 | Ni0.431 Co0.129 Ce0.431
0.4 | 0.169 | 0 | 0.431 | 418 | 444 | Ni0.4Fe0.169Co0.0Ce0.431 | Ni0.4 Fe0.169 Ce0.431
0.4 | 0.129 | 0.031 | 0.431 | 399 | 430 | Ni0.4Fe0.129Co0.031Ce0.431 | Ni0.4 Fe0.129 Co0.031 Ce0.431
0.4 | 0.102 | 0.071 | 0.431 | 366 | 410 | Ni0.4Fe0.102Co0.071Ce0.431 | Ni0.4 Fe0.102 Co0.071 Ce0.431
0.4 | 0.071 | 0.102 | 0.431 | 361 | 403 | Ni0.4Fe0.071Co0.102Ce0.431 | Ni0.4 Fe0.071 Co0.102 Ce0.431
0.4 | 0.031 | 0.129 | 0.431 | 343 | 401 | Ni0.4Fe0.031Co0.129Ce0.431 | Ni0.4 Fe0.031 Co0.129 Ce0.431
0.4 | 0 | 0.169 | 0.431 | 359 | 405 | Ni0.4Fe0.0Co0.169Ce0.431 | Ni0.4 Co0.169 Ce0.431
0.369 | 0.2 | 0 | 0.431 | 388 | 423 | Ni0.369Fe0.2Co0.0Ce0.431 | Ni0.369 Fe0.2 Ce0.431
0.369 | 0.169 | 0.031 | 0.431 | 404 | 428 | Ni0.369Fe0.169Co0.031Ce0.431 | Ni0.369 Fe0.169 Co0.031 Ce0.431
0.369 | 0.129 | 0.071 | 0.431 | 372 | 418 | Ni0.369Fe0.129Co0.071Ce0.431 | Ni0.369 Fe0.129 Co0.071 Ce0.431
0.369 | 0.102 | 0.102 | 0.431 | 368 | 411 | Ni0.369Fe0.102Co0.102Ce0.431 | Ni0.369 Fe0.102 Co0.102 Ce0.431
0.369 | 0.071 | 0.129 | 0.431 | 369 | 407 | Ni0.369Fe0.071Co0.129Ce0.431 | Ni0.369 Fe0.071 Co0.129 Ce0.431
0.369 | 0.031 | 0.169 | 0.431 | 372 | 406 | Ni0.369Fe0.031Co0.169Ce0.431 | Ni0.369 Fe0.031 Co0.169 Ce0.431
0.369 | 0 | 0.2 | 0.431 | 365 | 403 | Ni0.369Fe0.0Co0.2Ce0.431 | Ni0.369 Co0.2 Ce0.431
0.329 | 0.231 | 0 | 0.431 | 389 | 424 | Ni0.329Fe0.231Co0.0Ce0.431 | Ni0.329 Fe0.231 Ce0.431
0.329 | 0.2 | 0.031 | 0.431 | 386 | 423 | Ni0.329Fe0.2Co0.031Ce0.431 | Ni0.329 Fe0.2 Co0.031 Ce0.431
0.329 | 0.169 | 0.071 | 0.431 | 373 | 413 | Ni0.329Fe0.169Co0.071Ce0.431 | Ni0.329 Fe0.169 Co0.071 Ce0.431
0.329 | 0.129 | 0.102 | 0.431 | 361 | 412 | Ni0.329Fe0.129Co0.102Ce0.431 | Ni0.329 Fe0.129 Co0.102 Ce0.431
0.329 | 0.102 | 0.129 | 0.431 | 364 | 411 | Ni0.329Fe0.102Co0.129Ce0.431 | Ni0.329 Fe0.102 Co0.129 Ce0.431
0.329 | 0.071 | 0.169 | 0.431 | 337 | 403 | Ni0.329Fe0.071Co0.169Ce0.431 | Ni0.329 Fe0.071 Co0.169 Ce0.431
0.329 | 0.031 | 0.2 | 0.431 | 333 | 399 | Ni0.329Fe0.031Co0.2Ce0.431 | Ni0.329 Fe0.031 Co0.2 Ce0.431
0.329 | 0 | 0.231 | 0.431 | 374 | 405 | Ni0.329Fe0.0Co0.231Ce0.431 | Ni0.329 Co0.231 Ce0.431
0.302 | 0.271 | 0 | 0.431 | 408 | 436 | Ni0.302Fe0.271Co0.0Ce0.431 | Ni0.302 Fe0.271 Ce0.431
0.302 | 0.231 | 0.031 | 0.431 | 396 | 430 | Ni0.302Fe0.231Co0.031Ce0.431 | Ni0.302 Fe0.231 Co0.031 Ce0.431
0.302 | 0.2 | 0.071 | 0.431 | 388 | 421 | Ni0.302Fe0.2Co0.071Ce0.431 | Ni0.302 Fe0.2 Co0.071 Ce0.431
0.302 | 0.169 | 0.102 | 0.431 | 375 | 411 | Ni0.302Fe0.169Co0.102Ce0.431 | Ni0.302 Fe0.169 Co0.102 Ce0.431
0.302 | 0.129 | 0.129 | 0.431 | 369 | 406 | Ni0.302Fe0.129Co0.129Ce0.431 | Ni0.302 Fe0.129 Co0.129 Ce0.431
0.302 | 0.102 | 0.169 | 0.431 | 363 | 402 | Ni0.302Fe0.102Co0.169Ce0.431 | Ni0.302 Fe0.102 Co0.169 Ce0.431
0.302 | 0.071 | 0.2 | 0.431 | 366 | 408 | Ni0.302Fe0.071Co0.2Ce0.431 | Ni0.302 Fe0.071 Co0.2 Ce0.431
0.302 | 0.031 | 0.231 | 0.431 | 358 | 404 | Ni0.302Fe0.031Co0.231Ce0.431 | Ni0.302 Fe0.031 Co0.231 Ce0.431
0.302 | 0 | 0.271 | 0.431 | 363 | 399 | Ni0.302Fe0.0Co0.271Ce0.431 | Ni0.302 Co0.271 Ce0.431
0.271 | 0.302 | 0 | 0.431 | 390 | 420 | Ni0.271Fe0.302Co0.0Ce0.431 | Ni0.271 Fe0.302 Ce0.431
0.271 | 0.271 | 0.031 | 0.431 | 397 | 419 | Ni0.271Fe0.271Co0.031Ce0.431 | Ni0.271 Fe0.271 Co0.031 Ce0.431
0.271 | 0.231 | 0.071 | 0.431 | 384 | 412 | Ni0.271Fe0.231Co0.071Ce0.431 | Ni0.271 Fe0.231 Co0.071 Ce0.431
0.271 | 0.2 | 0.102 | 0.431 | 378 | 408 | Ni0.271Fe0.2Co0.102Ce0.431 | Ni0.271 Fe0.2 Co0.102 Ce0.431
0.271 | 0.169 | 0.129 | 0.431 | 386 | 410 | Ni0.271Fe0.169Co0.129Ce0.431 | Ni0.271 Fe0.169 Co0.129 Ce0.431
0.102 | 0.471 | 0 | 0.431 | 408 | 431 | Ni0.102Fe0.471Co0.0Ce0.431 | Ni0.102 Fe0.471 Ce0.431
0.129 | 0 | 0.431 | 0.431 | 380 | 407 | Ni0.129Fe0.0Co0.431Ce0.431 | Ni0.129 Co0.431 Ce0.431
0.129 | 0.031 | 0.4 | 0.431 | 382 | 405 | Ni0.129Fe0.031Co0.4Ce0.431 | Ni0.129 Fe0.031 Co0.4 Ce0.431
0.129 | 0.071 | 0.369 | 0.431 | 376 | 404 | Ni0.129Fe0.071Co0.369Ce0.431 | Ni0.129 Fe0.071 Co0.369 Ce0.431
0.129 | 0.102 | 0.329 | 0.431 | 383 | 407 | Ni0.129Fe0.102Co0.329Ce0.431 | Ni0.129 Fe0.102 Co0.329 Ce0.431
0.129 | 0.129 | 0.302 | 0.431 | 377 | 401 | Ni0.129Fe0.129Co0.302Ce0.431 | Ni0.129 Fe0.129 Co0.302 Ce0.431
0.129 | 0.169 | 0.271 | 0.431 | 379 | 405 | Ni0.129Fe0.169Co0.271Ce0.431 | Ni0.129 Fe0.169 Co0.271 Ce0.431
0.129 | 0.2 | 0.231 | 0.431 | 382 | 408 | Ni0.129Fe0.2Co0.231Ce0.431 | Ni0.129 Fe0.2 Co0.231 Ce0.431
0.129 | 0.231 | 0.2 | 0.431 | 384 | 411 | Ni0.129Fe0.231Co0.2Ce0.431 | Ni0.129 Fe0.231 Co0.2 Ce0.431
0.129 | 0.271 | 0.169 | 0.431 | 394 | 413 | Ni0.129Fe0.271Co0.169Ce0.431 | Ni0.129 Fe0.271 Co0.169 Ce0.431
0.129 | 0.302 | 0.129 | 0.431 | 401 | 417 | Ni0.129Fe0.302Co0.129Ce0.431 | Ni0.129 Fe0.302 Co0.129 Ce0.431
0.129 | 0.329 | 0.102 | 0.431 | 405 | 420 | Ni0.129Fe0.329Co0.102Ce0.431 | Ni0.129 Fe0.329 Co0.102 Ce0.431
0.129 | 0.369 | 0.071 | 0.431 | 410 | 423 | Ni0.129Fe0.369Co0.071Ce0.431 | Ni0.129 Fe0.369 Co0.071 Ce0.431
0.129 | 0.4 | 0.031 | 0.431 | 418 | 430 | Ni0.129Fe0.4Co0.031Ce0.431 | Ni0.129 Fe0.4 Co0.031 Ce0.431
0.129 | 0.431 | 0 | 0.431 | 380 | 425 | Ni0.129Fe0.431Co0.0Ce0.431 | Ni0.129 Fe0.431 Ce0.431
0.169 | 0 | 0.4 | 0.431 | 361 | 404 | Ni0.169Fe0.0Co0.4Ce0.431 | Ni0.169 Co0.4 Ce0.431
0.169 | 0.031 | 0.369 | 0.431 | 358 | 401 | Ni0.169Fe0.031Co0.369Ce0.431 | Ni0.169 Fe0.031 Co0.369 Ce0.431
0.169 | 0.102 | 0.302 | 0.431 | 363 | 402 | Ni0.169Fe0.102Co0.302Ce0.431 | Ni0.169 Fe0.102 Co0.302 Ce0.431
0.169 | 0.129 | 0.271 | 0.431 | 365 | 400 | Ni0.169Fe0.129Co0.271Ce0.431 | Ni0.169 Fe0.129 Co0.271 Ce0.431
0.169 | 0.169 | 0.231 | 0.431 | 376 | 407 | Ni0.169Fe0.169Co0.231Ce0.431 | Ni0.169 Fe0.169 Co0.231 Ce0.431
0.169 | 0.2 | 0.2 | 0.431 | 379 | 406 | Ni0.169Fe0.2Co0.2Ce0.431 | Ni0.169 Fe0.2 Co0.2 Ce0.431
0.169 | 0.231 | 0.169 | 0.431 | 341 | 406 | Ni0.169Fe0.231Co0.169Ce0.431 | Ni0.169 Fe0.231 Co0.169 Ce0.431
0.169 | 0.271 | 0.129 | 0.431 | 353 | 413 | Ni0.169Fe0.271Co0.129Ce0.431 | Ni0.169 Fe0.271 Co0.129 Ce0.431
0.169 | 0.302 | 0.102 | 0.431 | 366 | 417 | Ni0.169Fe0.302Co0.102Ce0.431 | Ni0.169 Fe0.302 Co0.102 Ce0.431
0.169 | 0.329 | 0.071 | 0.431 | 383 | 420 | Ni0.169Fe0.329Co0.071Ce0.431 | Ni0.169 Fe0.329 Co0.071 Ce0.431
0.169 | 0.369 | 0.031 | 0.431 | 398 | 423 | Ni0.169Fe0.369Co0.031Ce0.431 | Ni0.169 Fe0.369 Co0.031 Ce0.431
0.169 | 0.4 | 0 | 0.431 | 413 | 432 | Ni0.169Fe0.4Co0.0Ce0.431 | Ni0.169 Fe0.4 Ce0.431
0.2 | 0 | 0.369 | 0.431 | 373 | 401 | Ni0.2Fe0.0Co0.369Ce0.431 | Ni0.2 Co0.369 Ce0.431
0.2 | 0.031 | 0.329 | 0.431 | 346 | 398 | Ni0.2Fe0.031Co0.329Ce0.431 | Ni0.2 Fe0.031 Co0.329 Ce0.431
0.2 | 0.071 | 0.302 | 0.431 | 351 | 399 | Ni0.2Fe0.071Co0.302Ce0.431 | Ni0.2 Fe0.071 Co0.302 Ce0.431
0.2 | 0.102 | 0.271 | 0.431 | 363 | 401 | Ni0.2Fe0.102Co0.271Ce0.431 | Ni0.2 Fe0.102 Co0.271 Ce0.431
0.2 | 0.129 | 0.231 | 0.431 | 367 | 400 | Ni0.2Fe0.129Co0.231Ce0.431 | Ni0.2 Fe0.129 Co0.231 Ce0.431
0.2 | 0.169 | 0.2 | 0.431 | 369 | 404 | Ni0.2Fe0.169Co0.2Ce0.431 | Ni0.2 Fe0.169 Co0.2 Ce0.431
0.2 | 0.2 | 0.169 | 0.431 | 388 | 417 | Ni0.2Fe0.2Co0.169Ce0.431 | Ni0.2 Fe0.2 Co0.169 Ce0.431
0.2 | 0.231 | 0.129 | 0.431 | 380 | 418 | Ni0.2Fe0.231Co0.129Ce0.431 | Ni0.2 Fe0.231 Co0.129 Ce0.431
0.2 | 0.271 | 0.102 | 0.431 | 387 | 421 | Ni0.2Fe0.271Co0.102Ce0.431 | Ni0.2 Fe0.271 Co0.102 Ce0.431
0.2 | 0.302 | 0.071 | 0.431 | 393 | 425 | Ni0.2Fe0.302Co0.071Ce0.431 | Ni0.2 Fe0.302 Co0.071 Ce0.431
0.2 | 0.329 | 0.031 | 0.431 | 400 | 427 | Ni0.2Fe0.329Co0.031Ce0.431 | Ni0.2 Fe0.329 Co0.031 Ce0.431
0.2 | 0.369 | 0 | 0.431 | 390 | 419 | Ni0.2Fe0.369Co0.0Ce0.431 | Ni0.2 Fe0.369 Ce0.431
0.231 | 0 | 0.329 | 0.431 | 354 | 399 | Ni0.231Fe0.0Co0.329Ce0.431 | Ni0.231 Co0.329 Ce0.431
0.231 | 0.031 | 0.302 | 0.431 | 365 | 411 | Ni0.231Fe0.031Co0.302Ce0.431 | Ni0.231 Fe0.031 Co0.302 Ce0.431
0.231 | 0.071 | 0.271 | 0.431 | 361 | 399 | Ni0.231Fe0.071Co0.271Ce0.431 | Ni0.231 Fe0.071 Co0.271 Ce0.431
0.231 | 0.102 | 0.231 | 0.431 | 367 | 401 | Ni0.231Fe0.102Co0.231Ce0.431 | Ni0.231 Fe0.102 Co0.231 Ce0.431
0.231 | 0.129 | 0.2 | 0.431 | 373 | 403 | Ni0.231Fe0.129Co0.2Ce0.431 | Ni0.231 Fe0.129 Co0.2 Ce0.431
0.231 | 0.169 | 0.169 | 0.431 | 378 | 408 | Ni0.231Fe0.169Co0.169Ce0.431 | Ni0.231 Fe0.169 Co0.169 Ce0.431
0.231 | 0.2 | 0.129 | 0.431 | 385 | 413 | Ni0.231Fe0.2Co0.129Ce0.431 | Ni0.231 Fe0.2 Co0.129 Ce0.431
0.231 | 0.231 | 0.102 | 0.431 | 392 | 417 | Ni0.231Fe0.231Co0.102Ce0.431 | Ni0.231 Fe0.231 Co0.102 Ce0.431
0.231 | 0.271 | 0.071 | 0.431 | 393 | 426 | Ni0.231Fe0.271Co0.071Ce0.431 | Ni0.231 Fe0.271 Co0.071 Ce0.431
0.231 | 0.302 | 0.031 | 0.431 | 406 | 433 | Ni0.231Fe0.302Co0.031Ce0.431 | Ni0.231 Fe0.302 Co0.031 Ce0.431
0.231 | 0.329 | 0 | 0.431 | 398 | 430 | Ni0.231Fe0.329Co0.0Ce0.431 | Ni0.231 Fe0.329 Ce0.431
0.271 | 0 | 0.302 | 0.431 | 366 | 406 | Ni0.271Fe0.0Co0.302Ce0.431 | Ni0.271 Co0.302 Ce0.431
0.271 | 0.031 | 0.271 | 0.431 | 370 | 404 | Ni0.271Fe0.031Co0.271Ce0.431 | Ni0.271 Fe0.031 Co0.271 Ce0.431
0.271 | 0.071 | 0.231 | 0.431 | 371 | 406 | Ni0.271Fe0.071Co0.231Ce0.431 | Ni0.271 Fe0.071 Co0.231 Ce0.431
0.271 | 0.102 | 0.2 | 0.431 | 374 | 409 | Ni0.271Fe0.102Co0.2Ce0.431 | Ni0.271 Fe0.102 Co0.2 Ce0.431
0.271 | 0.129 | 0.169 | 0.431 | 383 | 418 | Ni0.271Fe0.129Co0.169Ce0.431 | Ni0.271 Fe0.129 Co0.169 Ce0.431
0.102 | 0.431 | 0.031 | 0.431 | 420 | 441 | Ni0.102Fe0.431Co0.031Ce0.431 | Ni0.102 Fe0.431 Co0.031 Ce0.431
0.102 | 0.4 | 0.071 | 0.431 | 414 | 435 | Ni0.102Fe0.4Co0.071Ce0.431 | Ni0.102 Fe0.4 Co0.071 Ce0.431
0.102 | 0.369 | 0.102 | 0.431 | 409 | 427 | Ni0.102Fe0.369Co0.102Ce0.431 | Ni0.102 Fe0.369 Co0.102 Ce0.431
0.102 | 0.329 | 0.129 | 0.431 | 410 | 430 | Ni0.102Fe0.329Co0.129Ce0.431 | Ni0.102 Fe0.329 Co0.129 Ce0.431
0.102 | 0.302 | 0.169 | 0.431 | 409 | 430 | Ni0.102Fe0.302Co0.169Ce0.431 | Ni0.102 Fe0.302 Co0.169 Ce0.431
0.102 | 0.271 | 0.2 | 0.431 | 411 | 432 | Ni0.102Fe0.271Co0.2Ce0.431 | Ni0.102 Fe0.271 Co0.2 Ce0.431
0.102 | 0.231 | 0.231 | 0.431 | 403 | 427 | Ni0.102Fe0.231Co0.231Ce0.431 | Ni0.102 Fe0.231 Co0.231 Ce0.431
0.102 | 0.2 | 0.271 | 0.431 | 403 | 428 | Ni0.102Fe0.2Co0.271Ce0.431 | Ni0.102 Fe0.2 Co0.271 Ce0.431
0.102 | 0.169 | 0.302 | 0.431 | 393 | 416 | Ni0.102Fe0.169Co0.302Ce0.431 | Ni0.102 Fe0.169 Co0.302 Ce0.431
0.102 | 0.129 | 0.329 | 0.431 | 389 | 414 | Ni0.102Fe0.129Co0.329Ce0.431 | Ni0.102 Fe0.129 Co0.329 Ce0.431
0.102 | 0.102 | 0.369 | 0.431 | 389 | 415 | Ni0.102Fe0.102Co0.369Ce0.431 | Ni0.102 Fe0.102 Co0.369 Ce0.431
0.102 | 0.071 | 0.4 | 0.431 | 379 | 414 | Ni0.102Fe0.071Co0.4Ce0.431 | Ni0.102 Fe0.071 Co0.4 Ce0.431
0.102 | 0.031 | 0.431 | 0.431 | 375 | 415 | Ni0.102Fe0.031Co0.431Ce0.431 | Ni0.102 Fe0.031 Co0.431 Ce0.431
0.102 | 0 | 0.471 | 0.431 | 382 | 417 | Ni0.102Fe0.0Co0.471Ce0.431 | Ni0.102 Co0.471 Ce0.431
0.071 | 0.498 | 0 | 0.431 | 425 | 444 | Ni0.071Fe0.498Co0.0Ce0.431 | Ni0.071 Fe0.498 Ce0.431
0.071 | 0.471 | 0.031 | 0.431 | 379 | 435 | Ni0.071Fe0.471Co0.031Ce0.431 | Ni0.071 Fe0.471 Co0.031 Ce0.431
0.071 | 0.431 | 0.071 | 0.431 | 414 | 432 | Ni0.071Fe0.431Co0.071Ce0.431 | Ni0.071 Fe0.431 Co0.071 Ce0.431
0.071 | 0.4 | 0.102 | 0.431 | 409 | 428 | Ni0.071Fe0.4Co0.102Ce0.431 | Ni0.071 Fe0.4 Co0.102 Ce0.431
0.071 | 0.369 | 0.129 | 0.431 | 407 | 427 | Ni0.071Fe0.369Co0.129Ce0.431 | Ni0.071 Fe0.369 Co0.129 Ce0.431
0.071 | 0.329 | 0.169 | 0.431 | 400 | 425 | Ni0.071Fe0.329Co0.169Ce0.431 | Ni0.071 Fe0.329 Co0.169 Ce0.431
0.071 | 0.302 | 0.2 | 0.431 | 396 | 426 | Ni0.071Fe0.302Co0.2Ce0.431 | Ni0.071 Fe0.302 Co0.2 Ce0.431
0.071 | 0.271 | 0.231 | 0.431 | 412 | 436 | Ni0.071Fe0.271Co0.231Ce0.431 | Ni0.071 Fe0.271 Co0.231 Ce0.431
0.071 | 0.231 | 0.271 | 0.431 | 363 | 416 | Ni0.071Fe0.231Co0.271Ce0.431 | Ni0.071 Fe0.231 Co0.271 Ce0.431
0.071 | 0.2 | 0.302 | 0.431 | 365 | 416 | Ni0.071Fe0.2Co0.302Ce0.431 | Ni0.071 Fe0.2 Co0.302 Ce0.431
0.071 | 0.169 | 0.329 | 0.431 | 390 | 419 | Ni0.071Fe0.169Co0.329Ce0.431 | Ni0.071 Fe0.169 Co0.329 Ce0.431
0.071 | 0.129 | 0.369 | 0.431 | 405 | 424 | Ni0.071Fe0.129Co0.369Ce0.431 | Ni0.071 Fe0.129 Co0.369 Ce0.431
0.071 | 0.102 | 0.4 | 0.431 | 392 | 411 | Ni0.071Fe0.102Co0.4Ce0.431 | Ni0.071 Fe0.102 Co0.4 Ce0.431
0.071 | 0.071 | 0.431 | 0.431 | 333 | 419 | Ni0.071Fe0.071Co0.431Ce0.431 | Ni0.071 Fe0.071 Co0.431 Ce0.431
0.071 | 0.031 | 0.471 | 0.431 | 406 | 432 | Ni0.071Fe0.031Co0.471Ce0.431 | Ni0.071 Fe0.031 Co0.471 Ce0.431
0.071 | 0 | 0.498 | 0.431 | 388 | 416 | Ni0.071Fe0.0Co0.498Ce0.431 | Ni0.071 Co0.498 Ce0.431
0.031 | 0.529 | 0 | 0.431 | 416 | 434 | Ni0.031Fe0.529Co0.0Ce0.431 | Ni0.031 Fe0.529 Ce0.431
0.031 | 0.498 | 0.031 | 0.431 | 419 | 437 | Ni0.031Fe0.498Co0.031Ce0.431 | Ni0.031 Fe0.498 Co0.031 Ce0.431
0.031 | 0.471 | 0.071 | 0.431 | 416 | 433 | Ni0.031Fe0.471Co0.071Ce0.431 | Ni0.031 Fe0.471 Co0.071 Ce0.431
0.031 | 0.431 | 0.102 | 0.431 | 402 | 424 | Ni0.031Fe0.431Co0.102Ce0.431 | Ni0.031 Fe0.431 Co0.102 Ce0.431
0.031 | 0.4 | 0.129 | 0.431 | 384 | 425 | Ni0.031Fe0.4Co0.129Ce0.431 | Ni0.031 Fe0.4 Co0.129 Ce0.431
0.031 | 0.369 | 0.169 | 0.431 | 369 | 421 | Ni0.031Fe0.369Co0.169Ce0.431 | Ni0.031 Fe0.369 Co0.169 Ce0.431
0.031 | 0.329 | 0.2 | 0.431 | 364 | 420 | Ni0.031Fe0.329Co0.2Ce0.431 | Ni0.031 Fe0.329 Co0.2 Ce0.431
0.031 | 0.302 | 0.231 | 0.431 | 362 | 425 | Ni0.031Fe0.302Co0.231Ce0.431 | Ni0.031 Fe0.302 Co0.231 Ce0.431
0.031 | 0.271 | 0.271 | 0.431 | 384 | 430 | Ni0.031Fe0.271Co0.271Ce0.431 | Ni0.031 Fe0.271 Co0.271 Ce0.431
0.031 | 0.231 | 0.302 | 0.431 | 415 | 435 | Ni0.031Fe0.231Co0.302Ce0.431 | Ni0.031 Fe0.231 Co0.302 Ce0.431
0.031 | 0.2 | 0.329 | 0.431 | 410 | 430 | Ni0.031Fe0.2Co0.329Ce0.431 | Ni0.031 Fe0.2 Co0.329 Ce0.431
0.031 | 0.169 | 0.369 | 0.431 | 411 | 432 | Ni0.031Fe0.169Co0.369Ce0.431 | Ni0.031 Fe0.169 Co0.369 Ce0.431
0.031 | 0.129 | 0.4 | 0.431 | 422 | 441 | Ni0.031Fe0.129Co0.4Ce0.431 | Ni0.031 Fe0.129 Co0.4 Ce0.431
0.031 | 0.102 | 0.431 | 0.431 | 415 | 431 | Ni0.031Fe0.102Co0.431Ce0.431 | Ni0.031 Fe0.102 Co0.431 Ce0.431
0.031 | 0.071 | 0.471 | 0.431 | 399 | 424 | Ni0.031Fe0.071Co0.471Ce0.431 | Ni0.031 Fe0.071 Co0.471 Ce0.431
0.031 | 0.031 | 0.498 | 0.431 | 396 | 425 | Ni0.031Fe0.031Co0.498Ce0.431 | Ni0.031 Fe0.031 Co0.498 Ce0.431
0.031 | 0 | 0.529 | 0.431 | 387 | 424 | Ni0.031Fe0.0Co0.529Ce0.431 | Ni0.031 Co0.529 Ce0.431
0 | 0.569 | 0 | 0.431 | 405 | 432 | Ni0.0Fe0.569Co0.0Ce0.431 | Fe0.569 Ce0.431
0 | 0.529 | 0.031 | 0.431 | 420 | 440 | Ni0.0Fe0.529Co0.031Ce0.431 | Fe0.529 Co0.031 Ce0.431
0 | 0.498 | 0.071 | 0.431 | 391 | 428 | Ni0.0Fe0.498Co0.071Ce0.431 | Fe0.498 Co0.071 Ce0.431
0 | 0.471 | 0.102 | 0.431 | 388 | 427 | Ni0.0Fe0.471Co0.102Ce0.431 | Fe0.471 Co0.102 Ce0.431
0 | 0.431 | 0.129 | 0.431 | 385 | 426 | Ni0.0Fe0.431Co0.129Ce0.431 | Fe0.431 Co0.129 Ce0.431
0 | 0.4 | 0.169 | 0.431 | 384 | 423 | Ni0.0Fe0.4Co0.169Ce0.431 | Fe0.4 Co0.169 Ce0.431
0 | 0.369 | 0.2 | 0.431 | 412 | 432 | Ni0.0Fe0.369Co0.2Ce0.431 | Fe0.369 Co0.2 Ce0.431
0 | 0.329 | 0.231 | 0.431 | 409 | 428 | Ni0.0Fe0.329Co0.231Ce0.431 | Fe0.329 Co0.231 Ce0.431
0 | 0.302 | 0.271 | 0.431 | 418 | 436 | Ni0.0Fe0.302Co0.271Ce0.431 | Fe0.302 Co0.271 Ce0.431
0.231 | 0.271 | 0.031 | 0.471 | 400 | 433 | Ni0.231Fe0.271Co0.031Ce0.471 | Ni0.231 Fe0.271 Co0.031 Ce0.471
0.231 | 0.302 | 0 | 0.471 | 390 | 424 | Ni0.231Fe0.302Co0.0Ce0.471 | Ni0.231 Fe0.302 Ce0.471
0.271 | 0 | 0.271 | 0.471 | 367 | 400 | Ni0.271Fe0.0Co0.271Ce0.471 | Ni0.271 Co0.271 Ce0.471
0.271 | 0.031 | 0.231 | 0.471 | 366 | 398 | Ni0.271Fe0.031Co0.231Ce0.471 | Ni0.271 Fe0.031 Co0.231 Ce0.471
0.271 | 0.071 | 0.2 | 0.471 | 367 | 398 | Ni0.271Fe0.071Co0.2Ce0.471 | Ni0.271 Fe0.071 Co0.2 Ce0.471
0.271 | 0.102 | 0.169 | 0.471 | 368 | 401 | Ni0.271Fe0.102Co0.169Ce0.471 | Ni0.271 Fe0.102 Co0.169 Ce0.471
0.271 | 0.129 | 0.129 | 0.471 | 381 | 412 | Ni0.271Fe0.129Co0.129Ce0.471 | Ni0.271 Fe0.129 Co0.129 Ce0.471
0.271 | 0.169 | 0.102 | 0.471 | 395 | 421 | Ni0.271Fe0.169Co0.102Ce0.471 | Ni0.271 Fe0.169 Co0.102 Ce0.471
0.271 | 0.2 | 0.071 | 0.471 | 398 | 424 | Ni0.271Fe0.2Co0.071Ce0.471 | Ni0.271 Fe0.2 Co0.071 Ce0.471
0.271 | 0.231 | 0.031 | 0.471 | 406 | 428 | Ni0.271Fe0.231Co0.031Ce0.471 | Ni0.271 Fe0.231 Co0.031 Ce0.471
0.271 | 0.271 | 0 | 0.471 | 413 | 433 | Ni0.271Fe0.271Co0.0Ce0.471 | Ni0.271 Fe0.271 Ce0.471
0.302 | 0 | 0.231 | 0.471 | 362 | 403 | Ni0.302Fe0.0Co0.231Ce0.471 | Ni0.302 Co0.231 Ce0.471
0.302 | 0.031 | 0.2 | 0.471 | 360 | 398 | Ni0.302Fe0.031Co0.2Ce0.471 | Ni0.302 Fe0.031 Co0.2 Ce0.471
0.302 | 0.071 | 0.169 | 0.471 | 368 | 405 | Ni0.302Fe0.071Co0.169Ce0.471 | Ni0.302 Fe0.071 Co0.169 Ce0.471
0.302 | 0.102 | 0.129 | 0.471 | 364 | 408 | Ni0.302Fe0.102Co0.129Ce0.471 | Ni0.302 Fe0.102 Co0.129 Ce0.471
0.302 | 0.129 | 0.102 | 0.471 | 372 | 412 | Ni0.302Fe0.129Co0.102Ce0.471 | Ni0.302 Fe0.129 Co0.102 Ce0.471
0.302 | 0.2 | 0.031 | 0.471 | 402 | 429 | Ni0.302Fe0.2Co0.031Ce0.471 | Ni0.302 Fe0.2 Co0.031 Ce0.471
0.302 | 0.231 | 0 | 0.471 | 400 | 428 | Ni0.302Fe0.231Co0.0Ce0.471 | Ni0.302 Fe0.231 Ce0.471
0.329 | 0 | 0.2 | 0.471 | 359 | 404 | Ni0.329Fe0.0Co0.2Ce0.471 | Ni0.329 Co0.2 Ce0.471
0.329 | 0.031 | 0.169 | 0.471 | 345 | 410 | Ni0.329Fe0.031Co0.169Ce0.471 | Ni0.329 Fe0.031 Co0.169 Ce0.471
0.329 | 0.071 | 0.129 | 0.471 | 371 | 413 | Ni0.329Fe0.071Co0.129Ce0.471 | Ni0.329 Fe0.071 Co0.129 Ce0.471
0.329 | 0.102 | 0.102 | 0.471 | 374 | 414 | Ni0.329Fe0.102Co0.102Ce0.471 | Ni0.329 Fe0.102 Co0.102 Ce0.471
0.329 | 0.129 | 0.071 | 0.471 | 388 | 423 | Ni0.329Fe0.129Co0.071Ce0.471 | Ni0.329 Fe0.129 Co0.071 Ce0.471
0.329 | 0.169 | 0.031 | 0.471 | 402 | 431 | Ni0.329Fe0.169Co0.031Ce0.471 | Ni0.329 Fe0.169 Co0.031 Ce0.471
0.329 | 0.2 | 0 | 0.471 | 390 | 424 | Ni0.329Fe0.2Co0.0Ce0.471 | Ni0.329 Fe0.2 Ce0.471
0.369 | 0 | 0.169 | 0.471 | 358 | 402 | Ni0.369Fe0.0Co0.169Ce0.471 | Ni0.369 Co0.169 Ce0.471
0.369 | 0.031 | 0.129 | 0.471 | 373 | 410 | Ni0.369Fe0.031Co0.129Ce0.471 | Ni0.369 Fe0.031 Co0.129 Ce0.471
0.369 | 0.071 | 0.102 | 0.471 | 357 | 412 | Ni0.369Fe0.071Co0.102Ce0.471 | Ni0.369 Fe0.071 Co0.102 Ce0.471
0.369 | 0.102 | 0.071 | 0.471 | 385 | 418 | Ni0.369Fe0.102Co0.071Ce0.471 | Ni0.369 Fe0.102 Co0.071 Ce0.471
0.369 | 0.129 | 0.031 | 0.471 | 397 | 422 | Ni0.369Fe0.129Co0.031Ce0.471 | Ni0.369 Fe0.129 Co0.031 Ce0.471
0.369 | 0.169 | 0 | 0.471 | 400 | 429 | Ni0.369Fe0.169Co0.0Ce0.471 | Ni0.369 Fe0.169 Ce0.471
0.4 | 0 | 0.129 | 0.471 | 369 | 409 | Ni0.4Fe0.0Co0.129Ce0.471 | Ni0.4 Co0.129 Ce0.471
0.4 | 0.031 | 0.102 | 0.471 | 366 | 411 | Ni0.4Fe0.031Co0.102Ce0.471 | Ni0.4 Fe0.031 Co0.102 Ce0.471
0.4 | 0.071 | 0.071 | 0.471 | 385 | 426 | Ni0.4Fe0.071Co0.071Ce0.471 | Ni0.4 Fe0.071 Co0.071 Ce0.471
0.4 | 0.102 | 0.031 | 0.471 | 390 | 429 | Ni0.4Fe0.102Co0.031Ce0.471 | Ni0.4 Fe0.102 Co0.031 Ce0.471
0.4 | 0.129 | 0 | 0.471 | 387 | 427 | Ni0.4Fe0.129Co0.0Ce0.471 | Ni0.4 Fe0.129 Ce0.471
0.431 | 0 | 0.102 | 0.471 | 363 | 409 | Ni0.431Fe0.0Co0.102Ce0.471 | Ni0.431 Co0.102 Ce0.471
0.431 | 0.031 | 0.071 | 0.471 | 360 | 413 | Ni0.431Fe0.031Co0.071Ce0.471 | Ni0.431 Fe0.031 Co0.071 Ce0.471
0.431 | 0.071 | 0.031 | 0.471 | 385 | 421 | Ni0.431Fe0.071Co0.031Ce0.471 | Ni0.431 Fe0.071 Co0.031 Ce0.471
0.431 | 0.102 | 0 | 0.471 | 375 | 421 | Ni0.431Fe0.102Co0.0Ce0.471 | Ni0.431 Fe0.102 Ce0.471
0.471 | 0 | 0.071 | 0.471 | 385 | 422 | Ni0.471Fe0.0Co0.071Ce0.471 | Ni0.471 Co0.071 Ce0.471
0.471 | 0.031 | 0.031 | 0.471 | 369 | 419 | Ni0.471Fe0.031Co0.031Ce0.471 | Ni0.471 Fe0.031 Co0.031 Ce0.471
0.471 | 0.071 | 0 | 0.471 | 390 | 425 | Ni0.471Fe0.071Co0.0Ce0.471 | Ni0.471 Fe0.071 Ce0.471
0.498 | 0 | 0.031 | 0.471 | 381 | 421 | Ni0.498Fe0.0Co0.031Ce0.471 | Ni0.498 Co0.031 Ce0.471
0.498 | 0.031 | 0 | 0.471 | 388 | 427 | Ni0.498Fe0.031Co0.0Ce0.471 | Ni0.498 Fe0.031 Ce0.471
0.529 | 0 | 0 | 0.471 | 386 | 429 | Ni0.529Fe0.0Co0.0Ce0.471 | Ni0.529 Ce0.471
0 | 0 | 0.569 | 0.431 | 421 | 444 | Ni0.0Fe0.0Co0.569Ce0.431 | Co0.569 Ce0.431
0 | 0.031 | 0.529 | 0.431 | 412 | 442 | Ni0.0Fe0.031Co0.529Ce0.431 | Fe0.031 Co0.529 Ce0.431
0 | 0.071 | 0.498 | 0.431 | 417 | 445 | Ni0.0Fe0.071Co0.498Ce0.431 | Fe0.071 Co0.498 Ce0.431
0 | 0.102 | 0.471 | 0.431 | 422 | 444 | Ni0.0Fe0.102Co0.471Ce0.431 | Fe0.102 Co0.471 Ce0.431
0 | 0.129 | 0.431 | 0.431 | 424 | 445 | Ni0.0Fe0.129Co0.431Ce0.431 | Fe0.129 Co0.431 Ce0.431
0 | 0.169 | 0.4 | 0.431 | 423 | 442 | Ni0.0Fe0.169Co0.4Ce0.431 | Fe0.169 Co0.4 Ce0.431
0 | 0.2 | 0.369 | 0.431 | 423 | 441 | Ni0.0Fe0.2Co0.369Ce0.431 | Fe0.2 Co0.369 Ce0.431
0 | 0.231 | 0.329 | 0.431 | 421 | 443 | Ni0.0Fe0.231Co0.329Ce0.431 | Fe0.231 Co0.329 Ce0.431
0 | 0.271 | 0.302 | 0.431 | 429 | 450 | Ni0.0Fe0.271Co0.302Ce0.431 | Fe0.271 Co0.302 Ce0.431
0.231 | 0.231 | 0.071 | 0.471 | 398 | 441 | Ni0.231Fe0.231Co0.071Ce0.471 | Ni0.231 Fe0.231 Co0.071 Ce0.471
0.231 | 0.2 | 0.102 | 0.471 | 390 | 425 | Ni0.231Fe0.2Co0.102Ce0.471 | Ni0.231 Fe0.2 Co0.102 Ce0.471
0.231 | 0.169 | 0.129 | 0.471 | 391 | 422 | Ni0.231Fe0.169Co0.129Ce0.471 | Ni0.231 Fe0.169 Co0.129 Ce0.471
0.231 | 0.129 | 0.169 | 0.471 | 383 | 417 | Ni0.231Fe0.129Co0.169Ce0.471 | Ni0.231 Fe0.129 Co0.169 Ce0.471
0.231 | 0.102 | 0.2 | 0.471 | 374 | 409 | Ni0.231Fe0.102Co0.2Ce0.471 | Ni0.231 Fe0.102 Co0.2 Ce0.471
0.231 | 0.071 | 0.231 | 0.471 | 366 | 407 | Ni0.231Fe0.071Co0.231Ce0.471 | Ni0.231 Fe0.071 Co0.231 Ce0.471
0.231 | 0.031 | 0.271 | 0.471 | 367 | 405 | Ni0.231Fe0.031Co0.271Ce0.471 | Ni0.231 Fe0.031 Co0.271 Ce0.471
0.231 | 0 | 0.302 | 0.471 | 373 | 412 | Ni0.231Fe0.0Co0.302Ce0.471 | Ni0.231 Co0.302 Ce0.471
0.2 | 0.329 | 0 | 0.471 | 388 | 428 | Ni0.2Fe0.329Co0.0Ce0.471 | Ni0.2 Fe0.329 Ce0.471
0.2 | 0.302 | 0.031 | 0.471 | 420 | 441 | Ni0.2Fe0.302Co0.031Ce0.471 | Ni0.2 Fe0.302 Co0.031 Ce0.471
0.2 | 0.271 | 0.071 | 0.471 | 411 | 435 | Ni0.2Fe0.271Co0.071Ce0.471 | Ni0.2 Fe0.271 Co0.071 Ce0.471
0.2 | 0.231 | 0.102 | 0.471 | 404 | 431 | Ni0.2Fe0.231Co0.102Ce0.471 | Ni0.2 Fe0.231 Co0.102 Ce0.471
0.2 | 0.2 | 0.129 | 0.471 | 387 | 414 | Ni0.2Fe0.2Co0.129Ce0.471 | Ni0.2 Fe0.2 Co0.129 Ce0.471
0.2 | 0.169 | 0.169 | 0.471 | 360 | 408 | Ni0.2Fe0.169Co0.169Ce0.471 | Ni0.2 Fe0.169 Co0.169 Ce0.471
0.2 | 0.129 | 0.2 | 0.471 | 380 | 417 | Ni0.2Fe0.129Co0.2Ce0.471 | Ni0.2 Fe0.129 Co0.2 Ce0.471
0.2 | 0.102 | 0.231 | 0.471 | 371 | 407 | Ni0.2Fe0.102Co0.231Ce0.471 | Ni0.2 Fe0.102 Co0.231 Ce0.471
0.2 | 0.071 | 0.271 | 0.471 | 370 | 407 | Ni0.2Fe0.071Co0.271Ce0.471 | Ni0.2 Fe0.071 Co0.271 Ce0.471
0.2 | 0.031 | 0.302 | 0.471 | 358 | 406 | Ni0.2Fe0.031Co0.302Ce0.471 | Ni0.2 Fe0.031 Co0.302 Ce0.471
0.2 | 0 | 0.329 | 0.471 | 326 | 397 | Ni0.2Fe0.0Co0.329Ce0.471 | Ni0.2 Co0.329 Ce0.471
0.169 | 0.369 | 0 | 0.471 | 395 | 426 | Ni0.169Fe0.369Co0.0Ce0.471 | Ni0.169 Fe0.369 Ce0.471
0.169 | 0.329 | 0.031 | 0.471 | 410 | 434 | Ni0.169Fe0.329Co0.031Ce0.471 | Ni0.169 Fe0.329 Co0.031 Ce0.471
0.169 | 0.302 | 0.071 | 0.471 | 386 | 435 | Ni0.169Fe0.302Co0.071Ce0.471 | Ni0.169 Fe0.302 Co0.071 Ce0.471
0.169 | 0.271 | 0.102 | 0.471 | 393 | 430 | Ni0.169Fe0.271Co0.102Ce0.471 | Ni0.169 Fe0.271 Co0.102 Ce0.471
0.169 | 0.231 | 0.129 | 0.471 | 359 | 423 | Ni0.169Fe0.231Co0.129Ce0.471 | Ni0.169 Fe0.231 Co0.129 Ce0.471
0.169 | 0.2 | 0.169 | 0.471 | 386 | 419 | Ni0.169Fe0.2Co0.169Ce0.471 | Ni0.169 Fe0.2 Co0.169 Ce0.471
0.169 | 0.169 | 0.2 | 0.471 | 377 | 411 | Ni0.169Fe0.169Co0.2Ce0.471 | Ni0.169 Fe0.169 Co0.2 Ce0.471
0.169 | 0.129 | 0.231 | 0.471 | 373 | 408 | Ni0.169Fe0.129Co0.231Ce0.471 | Ni0.169 Fe0.129 Co0.231 Ce0.471
0.169 | 0.102 | 0.271 | 0.471 | 355 | 405 | Ni0.169Fe0.102Co0.271Ce0.471 | Ni0.169 Fe0.102 Co0.271 Ce0.471
0.169 | 0.071 | 0.302 | 0.471 | 308 | 409 | Ni0.169Fe0.071Co0.302Ce0.471 | Ni0.169 Fe0.071 Co0.302 Ce0.471
0.169 | 0.031 | 0.329 | 0.471 | 346 | 409 | Ni0.169Fe0.031Co0.329Ce0.471 | Ni0.169 Fe0.031 Co0.329 Ce0.471
0.169 | 0 | 0.369 | 0.471 | 361 | 410 | Ni0.169Fe0.0Co0.369Ce0.471 | Ni0.169 Co0.369 Ce0.471
0.129 | 0.4 | 0 | 0.471 | 399 | 428 | Ni0.129Fe0.4Co0.0Ce0.471 | Ni0.129 Fe0.4 Ce0.471
0.129 | 0.369 | 0.031 | 0.471 | 404 | 431 | Ni0.129Fe0.369Co0.031Ce0.471 | Ni0.129 Fe0.369 Co0.031 Ce0.471
0.129 | 0.329 | 0.071 | 0.471 | 390 | 425 | Ni0.129Fe0.329Co0.071Ce0.471 | Ni0.129 Fe0.329 Co0.071 Ce0.471
0.129 | 0.302 | 0.102 | 0.471 | 376 | 425 | Ni0.129Fe0.302Co0.102Ce0.471 | Ni0.129 Fe0.302 Co0.102 Ce0.471
0.129 | 0.271 | 0.129 | 0.471 | 401 | 423 | Ni0.129Fe0.271Co0.129Ce0.471 | Ni0.129 Fe0.271 Co0.129 Ce0.471
0.129 | 0.231 | 0.169 | 0.471 | 391 | 415 | Ni0.129Fe0.231Co0.169Ce0.471 | Ni0.129 Fe0.231 Co0.169 Ce0.471
0.129 | 0.2 | 0.2 | 0.471 | 391 | 421 | Ni0.129Fe0.2Co0.2Ce0.471 | Ni0.129 Fe0.2 Co0.2 Ce0.471
0.129 | 0.169 | 0.231 | 0.471 | 382 | 410 | Ni0.129Fe0.169Co0.231Ce0.471 | Ni0.129 Fe0.169 Co0.231 Ce0.471
0.129 | 0.129 | 0.271 | 0.471 | 378 | 407 | Ni0.129Fe0.129Co0.271Ce0.471 | Ni0.129 Fe0.129 Co0.271 Ce0.471
0.129 | 0.102 | 0.302 | 0.471 | 364 | 407 | Ni0.129Fe0.102Co0.302Ce0.471 | Ni0.129 Fe0.102 Co0.302 Ce0.471
0.129 | 0.071 | 0.329 | 0.471 | 367 | 416 | Ni0.129Fe0.071Co0.329Ce0.471 | Ni0.129 Fe0.071 Co0.329 Ce0.471
0.129 | 0.031 | 0.369 | 0.471 | 383 | 411 | Ni0.129Fe0.031Co0.369Ce0.471 | Ni0.129 Fe0.031 Co0.369 Ce0.471
0.129 | 0 | 0.4 | 0.471 | 384 | 414 | Ni0.129Fe0.0Co0.4Ce0.471 | Ni0.129 Co0.4 Ce0.471
0.102 | 0.431 | 0 | 0.471 | 404 | 427 | Ni0.102Fe0.431Co0.0Ce0.471 | Ni0.102 Fe0.431 Ce0.471
0.102 | 0.4 | 0.031 | 0.471 | 416 | 435 | Ni0.102Fe0.4Co0.031Ce0.471 | Ni0.102 Fe0.4 Co0.031 Ce0.471
0.102 | 0.369 | 0.071 | 0.471 | 415 | 427 | Ni0.102Fe0.369Co0.071Ce0.471 | Ni0.102 Fe0.369 Co0.071 Ce0.471
0.102 | 0.329 | 0.102 | 0.471 | 408 | 428 | Ni0.102Fe0.329Co0.102Ce0.471 | Ni0.102 Fe0.329 Co0.102 Ce0.471
0.102 | 0.302 | 0.129 | 0.471 | 408 | 429 | Ni0.102Fe0.302Co0.129Ce0.471 | Ni0.102 Fe0.302 Co0.129 Ce0.471
0.102 | 0.271 | 0.169 | 0.471 | 390 | 426 | Ni0.102Fe0.271Co0.169Ce0.471 | Ni0.102 Fe0.271 Co0.169 Ce0.471
0.102 | 0.231 | 0.2 | 0.471 | 352 | 415 | Ni0.102Fe0.231Co0.2Ce0.471 | Ni0.102 Fe0.231 Co0.2 Ce0.471
0.102 | 0.2 | 0.231 | 0.471 | 382 | 411 | Ni0.102Fe0.2Co0.231Ce0.471 | Ni0.102 Fe0.2 Co0.231 Ce0.471
0.102 | 0.169 | 0.271 | 0.471 | 377 | 407 | Ni0.102Fe0.169Co0.271Ce0.471 | Ni0.102 Fe0.169 Co0.271 Ce0.471
0.102 | 0.129 | 0.302 | 0.471 | 382 | 405 | Ni0.102Fe0.129Co0.302Ce0.471 | Ni0.102 Fe0.129 Co0.302 Ce0.471
0.102 | 0.102 | 0.329 | 0.471 | 381 | 410 | Ni0.102Fe0.102Co0.329Ce0.471 | Ni0.102 Fe0.102 Co0.329 Ce0.471
0.102 | 0.071 | 0.369 | 0.471 | 387 | 413 | Ni0.102Fe0.071Co0.369Ce0.471 | Ni0.102 Fe0.071 Co0.369 Ce0.471
0.431 | 0 | 0.071 | 0.498 | 363 | 420 | Ni0.431Fe0.0Co0.071Ce0.498 | Ni0.431 Co0.071 Ce0.498
0.431 | 0.031 | 0.031 | 0.498 | 366 | 413 | Ni0.431Fe0.031Co0.031Ce0.498 | Ni0.431 Fe0.031 Co0.031 Ce0.498
0.431 | 0.071 | 0 | 0.498 | 389 | 421 | Ni0.431Fe0.071Co0.0Ce0.498 | Ni0.431 Fe0.071 Ce0.498
0.471 | 0 | 0.031 | 0.498 | 380 | 416 | Ni0.471Fe0.0Co0.031Ce0.498 | Ni0.471 Co0.031 Ce0.498
0.471 | 0.031 | 0 | 0.498 | 381 | 421 | Ni0.471Fe0.031Co0.0Ce0.498 | Ni0.471 Fe0.031 Ce0.498
0.498 | 0 | 0 | 0.498 | 382 | 423 | Ni0.498Fe0.0Co0.0Ce0.498 | Ni0.498 Ce0.498
0 | 0 | 0.529 | 0.471 | 412 | 439 | Ni0.0Fe0.0Co0.529Ce0.471 | Co0.529 Ce0.471
0 | 0.031 | 0.498 | 0.471 | 429 | 445 | Ni0.0Fe0.031Co0.498Ce0.471 | Fe0.031 Co0.498 Ce0.471
0 | 0.071 | 0.471 | 0.471 | 431 | 446 | Ni0.0Fe0.071Co0.471Ce0.471 | Fe0.071 Co0.471 Ce0.471
0 | 0.102 | 0.431 | 0.471 | 434 | 452 | Ni0.0Fe0.102Co0.431Ce0.471 | Fe0.102 Co0.431 Ce0.471
0 | 0.129 | 0.4 | 0.471 | 429 | 447 | Ni0.0Fe0.129Co0.4Ce0.471 | Fe0.129 Co0.4 Ce0.471
0 | 0.169 | 0.369 | 0.471 | 429 | 446 | Ni0.0Fe0.169Co0.369Ce0.471 | Fe0.169 Co0.369 Ce0.471
0 | 0.2 | 0.329 | 0.471 | 420 | 439 | Ni0.0Fe0.2Co0.329Ce0.471 | Fe0.2 Co0.329 Ce0.471
0 | 0.231 | 0.302 | 0.471 | 420 | 441 | Ni0.0Fe0.231Co0.302Ce0.471 | Fe0.231 Co0.302 Ce0.471
0 | 0.271 | 0.271 | 0.471 | 421 | 439 | Ni0.0Fe0.271Co0.271Ce0.471 | Fe0.271 Co0.271 Ce0.471
0 | 0.302 | 0.231 | 0.471 | 414 | 436 | Ni0.0Fe0.302Co0.231Ce0.471 | Fe0.302 Co0.231 Ce0.471
0 | 0.329 | 0.2 | 0.471 | 413 | 432 | Ni0.0Fe0.329Co0.2Ce0.471 | Fe0.329 Co0.2 Ce0.471
0 | 0.369 | 0.169 | 0.471 | 404 | 426 | Ni0.0Fe0.369Co0.169Ce0.471 | Fe0.369 Co0.169 Ce0.471
0 | 0.4 | 0.129 | 0.471 | 404 | 425 | Ni0.0Fe0.4Co0.129Ce0.471 | Fe0.4 Co0.129 Ce0.471
0 | 0.431 | 0.102 | 0.471 | 406 | 428 | Ni0.0Fe0.431Co0.102Ce0.471 | Fe0.431 Co0.102 Ce0.471
0 | 0.471 | 0.071 | 0.471 | 418 | 435 | Ni0.0Fe0.471Co0.071Ce0.471 | Fe0.471 Co0.071 Ce0.471
0 | 0.498 | 0.031 | 0.471 | 426 | 440 | Ni0.0Fe0.498Co0.031Ce0.471 | Fe0.498 Co0.031 Ce0.471
0 | 0.529 | 0 | 0.471 | 423 | 437 | Ni0.0Fe0.529Co0.0Ce0.471 | Fe0.529 Ce0.471
0.031 | 0 | 0.498 | 0.471 | 411 | 430 | Ni0.031Fe0.0Co0.498Ce0.471 | Ni0.031 Co0.498 Ce0.471
0.031 | 0.031 | 0.471 | 0.471 | 421 | 436 | Ni0.031Fe0.031Co0.471Ce0.471 | Ni0.031 Fe0.031 Co0.471 Ce0.471
0.031 | 0.071 | 0.431 | 0.471 | 426 | 442 | Ni0.031Fe0.071Co0.431Ce0.471 | Ni0.031 Fe0.071 Co0.431 Ce0.471
0.031 | 0.102 | 0.4 | 0.471 | 420 | 437 | Ni0.031Fe0.102Co0.4Ce0.471 | Ni0.031 Fe0.102 Co0.4 Ce0.471
0.031 | 0.129 | 0.369 | 0.471 | 404 | 437 | Ni0.031Fe0.129Co0.369Ce0.471 | Ni0.031 Fe0.129 Co0.369 Ce0.471
0.031 | 0.169 | 0.329 | 0.471 | 395 | 428 | Ni0.031Fe0.169Co0.329Ce0.471 | Ni0.031 Fe0.169 Co0.329 Ce0.471
0.031 | 0.2 | 0.302 | 0.471 | 402 | 429 | Ni0.031Fe0.2Co0.302Ce0.471 | Ni0.031 Fe0.2 Co0.302 Ce0.471
0.031 | 0.231 | 0.271 | 0.471 | 404 | 429 | Ni0.031Fe0.231Co0.271Ce0.471 | Ni0.031 Fe0.231 Co0.271 Ce0.471
0.031 | 0.271 | 0.231 | 0.471 | 410 | 430 | Ni0.031Fe0.271Co0.231Ce0.471 | Ni0.031 Fe0.271 Co0.231 Ce0.471
0.031 | 0.302 | 0.2 | 0.471 | 411 | 431 | Ni0.031Fe0.302Co0.2Ce0.471 | Ni0.031 Fe0.302 Co0.2 Ce0.471
0.031 | 0.329 | 0.169 | 0.471 | 410 | 432 | Ni0.031Fe0.329Co0.169Ce0.471 | Ni0.031 Fe0.329 Co0.169 Ce0.471
0.031 | 0.369 | 0.129 | 0.471 | 413 | 435 | Ni0.031Fe0.369Co0.129Ce0.471 | Ni0.031 Fe0.369 Co0.129 Ce0.471
0.031 | 0.4 | 0.102 | 0.471 | 410 | 432 | Ni0.031Fe0.4Co0.102Ce0.471 | Ni0.031 Fe0.4 Co0.102 Ce0.471
0.031 | 0.431 | 0.071 | 0.471 | 416 | 436 | Ni0.031Fe0.431Co0.071Ce0.471 | Ni0.031 Fe0.431 Co0.071 Ce0.471
0.031 | 0.471 | 0.031 | 0.471 | 401 | 442 | Ni0.031Fe0.471Co0.031Ce0.471 | Ni0.031 Fe0.471 Co0.031 Ce0.471
0.031 | 0.498 | 0 | 0.471 | 403 | 436 | Ni0.031Fe0.498Co0.0Ce0.471 | Ni0.031 Fe0.498 Ce0.471
0.071 | 0 | 0.471 | 0.471 | 387 | 421 | Ni0.071Fe0.0Co0.471Ce0.471 | Ni0.071 Co0.471 Ce0.471
0.071 | 0.031 | 0.431 | 0.471 | 394 | 424 | Ni0.071Fe0.031Co0.431Ce0.471 | Ni0.071 Fe0.031 Co0.431 Ce0.471
0.071 | 0.071 | 0.4 | 0.471 | 399 | 432 | Ni0.071Fe0.071Co0.4Ce0.471 | Ni0.071 Fe0.071 Co0.4 Ce0.471
0.071 | 0.102 | 0.369 | 0.471 | 397 | 422 | Ni0.071Fe0.102Co0.369Ce0.471 | Ni0.071 Fe0.102 Co0.369 Ce0.471
0.071 | 0.129 | 0.329 | 0.471 | 401 | 422 | Ni0.071Fe0.129Co0.329Ce0.471 | Ni0.071 Fe0.129 Co0.329 Ce0.471
0.071 | 0.169 | 0.302 | 0.471 | 399 | 423 | Ni0.071Fe0.169Co0.302Ce0.471 | Ni0.071 Fe0.169 Co0.302 Ce0.471
0.071 | 0.2 | 0.271 | 0.471 | 406 | 427 | Ni0.071Fe0.2Co0.271Ce0.471 | Ni0.071 Fe0.2 Co0.271 Ce0.471
0.071 | 0.231 | 0.231 | 0.471 | 408 | 431 | Ni0.071Fe0.231Co0.231Ce0.471 | Ni0.071 Fe0.231 Co0.231 Ce0.471
0.071 | 0.271 | 0.2 | 0.471 | 408 | 430 | Ni0.071Fe0.271Co0.2Ce0.471 | Ni0.071 Fe0.271 Co0.2 Ce0.471
0.071 | 0.302 | 0.169 | 0.471 | 398 | 437 | Ni0.071Fe0.302Co0.169Ce0.471 | Ni0.071 Fe0.302 Co0.169 Ce0.471
0.071 | 0.329 | 0.129 | 0.471 | 389 | 429 | Ni0.071Fe0.329Co0.129Ce0.471 | Ni0.071 Fe0.329 Co0.129 Ce0.471
0.071 | 0.369 | 0.102 | 0.471 | 401 | 431 | Ni0.071Fe0.369Co0.102Ce0.471 | Ni0.071 Fe0.369 Co0.102 Ce0.471
0.071 | 0.4 | 0.071 | 0.471 | 408 | 438 | Ni0.071Fe0.4Co0.071Ce0.471 | Ni0.071 Fe0.4 Co0.071 Ce0.471
0.071 | 0.431 | 0.031 | 0.471 | 416 | 438 | Ni0.071Fe0.431Co0.031Ce0.471 | Ni0.071 Fe0.431 Co0.031 Ce0.471
0.071 | 0.471 | 0 | 0.471 | 407 | 432 | Ni0.071Fe0.471Co0.0Ce0.471 | Ni0.071 Fe0.471 Ce0.471
0.102 | 0 | 0.431 | 0.471 | 396 | 420 | Ni0.102Fe0.0Co0.431Ce0.471 | Ni0.102 Co0.431 Ce0.471
0.102 | 0.031 | 0.4 | 0.471 | 403 | 428 | Ni0.102Fe0.031Co0.4Ce0.471 | Ni0.102 Fe0.031 Co0.4 Ce0.471
0.4 | 0.102 | 0 | 0.498 | 395 | 437 | Ni0.4Fe0.102Co0.0Ce0.498 | Ni0.4 Fe0.102 Ce0.498
0.4 | 0.071 | 0.031 | 0.498 | 371 | 424 | Ni0.4Fe0.071Co0.031Ce0.498 | Ni0.4 Fe0.071 Co0.031 Ce0.498
0.4 | 0.031 | 0.071 | 0.498 | 375 | 417 | Ni0.4Fe0.031Co0.071Ce0.498 | Ni0.4 Fe0.031 Co0.071 Ce0.498
0.4 | 0 | 0.102 | 0.498 | 369 | 413 | Ni0.4Fe0.0Co0.102Ce0.498 | Ni0.4 Co0.102 Ce0.498
0.369 | 0.129 | 0 | 0.498 | 397 | 432 | Ni0.369Fe0.129Co0.0Ce0.498 | Ni0.369 Fe0.129 Ce0.498
0.369 | 0.102 | 0.031 | 0.498 | 397 | 434 | Ni0.369Fe0.102Co0.031Ce0.498 | Ni0.369 Fe0.102 Co0.031 Ce0.498
0.369 | 0.071 | 0.071 | 0.498 | 383 | 425 | Ni0.369Fe0.071Co0.071Ce0.498 | Ni0.369 Fe0.071 Co0.071 Ce0.498
0.369 | 0.031 | 0.102 | 0.498 | 384 | 419 | Ni0.369Fe0.031Co0.102Ce0.498 | Ni0.369 Fe0.031 Co0.102 Ce0.498
0.369 | 0 | 0.129 | 0.498 | 367 | 410 | Ni0.369Fe0.0Co0.129Ce0.498 | Ni0.369 Co0.129 Ce0.498
0.329 | 0.169 | 0 | 0.498 | 386 | 422 | Ni0.329Fe0.169Co0.0Ce0.498 | Ni0.329 Fe0.169 Ce0.498
0.329 | 0.129 | 0.031 | 0.498 | 381 | 419 | Ni0.329Fe0.129Co0.031Ce0.498 | Ni0.329 Fe0.129 Co0.031 Ce0.498
0.329 | 0.102 | 0.071 | 0.498 | 385 | 422 | Ni0.329Fe0.102Co0.071Ce0.498 | Ni0.329 Fe0.102 Co0.071 Ce0.498
0.329 | 0.071 | 0.102 | 0.498 | 376 | 410 | Ni0.329Fe0.071Co0.102Ce0.498 | Ni0.329 Fe0.071 Co0.102 Ce0.498
0.329 | 0.031 | 0.129 | 0.498 | 361 | 407 | Ni0.329Fe0.031Co0.129Ce0.498 | Ni0.329 Fe0.031 Co0.129 Ce0.498
0.329 | 0 | 0.169 | 0.498 | 326 | 410 | Ni0.329Fe0.0Co0.169Ce0.498 | Ni0.329 Co0.169 Ce0.498
0.302 | 0.2 | 0 | 0.498 | 388 | 422 | Ni0.302Fe0.2Co0.0Ce0.498 | Ni0.302 Fe0.2 Ce0.498
0.302 | 0.169 | 0.031 | 0.498 | 409 | 437 | Ni0.302Fe0.169Co0.031Ce0.498 | Ni0.302 Fe0.169 Co0.031 Ce0.498
0.302 | 0.129 | 0.071 | 0.498 | 391 | 426 | Ni0.302Fe0.129Co0.071Ce0.498 | Ni0.302 Fe0.129 Co0.071 Ce0.498
0.302 | 0.102 | 0.102 | 0.498 | 378 | 416 | Ni0.302Fe0.102Co0.102Ce0.498 | Ni0.302 Fe0.102 Co0.102 Ce0.498
0.302 | 0.071 | 0.129 | 0.498 | 368 | 409 | Ni0.302Fe0.071Co0.129Ce0.498 | Ni0.302 Fe0.071 Co0.129 Ce0.498
0.302 | 0.031 | 0.169 | 0.498 | 361 | 406 | Ni0.302Fe0.031Co0.169Ce0.498 | Ni0.302 Fe0.031 Co0.169 Ce0.498
0.302 | 0 | 0.2 | 0.498 | 349 | 408 | Ni0.302Fe0.0Co0.2Ce0.498 | Ni0.302 Co0.2 Ce0.498
0.271 | 0.231 | 0 | 0.498 | 384 | 423 | Ni0.271Fe0.231Co0.0Ce0.498 | Ni0.271 Fe0.231 Ce0.498
0.271 | 0.2 | 0.031 | 0.498 | 413 | 434 | Ni0.271Fe0.2Co0.031Ce0.498 | Ni0.271 Fe0.2 Co0.031 Ce0.498
0.271 | 0.169 | 0.071 | 0.498 | 390 | 425 | Ni0.271Fe0.169Co0.071Ce0.498 | Ni0.271 Fe0.169 Co0.071 Ce0.498
0.271 | 0.129 | 0.102 | 0.498 | 360 | 418 | Ni0.271Fe0.129Co0.102Ce0.498 | Ni0.271 Fe0.129 Co0.102 Ce0.498
0.271 | 0.102 | 0.129 | 0.498 | 367 | 409 | Ni0.271Fe0.102Co0.129Ce0.498 | Ni0.271 Fe0.102 Co0.129 Ce0.498
0.271 | 0.071 | 0.169 | 0.498 | 362 | 406 | Ni0.271Fe0.071Co0.169Ce0.498 | Ni0.271 Fe0.071 Co0.169 Ce0.498
0.271 | 0.031 | 0.2 | 0.498 | 343 | 409 | Ni0.271Fe0.031Co0.2Ce0.498 | Ni0.271 Fe0.031 Co0.2 Ce0.498
0.271 | 0 | 0.231 | 0.498 | 357 | 406 | Ni0.271Fe0.0Co0.231Ce0.498 | Ni0.271 Co0.231 Ce0.498
0.231 | 0.271 | 0 | 0.498 | 389 | 429 | Ni0.231Fe0.271Co0.0Ce0.498 | Ni0.231 Fe0.271 Ce0.498
0.231 | 0.231 | 0.031 | 0.498 | 403 | 434 | Ni0.231Fe0.231Co0.031Ce0.498 | Ni0.231 Fe0.231 Co0.031 Ce0.498
0.231 | 0.2 | 0.071 | 0.498 | 390 | 427 | Ni0.231Fe0.2Co0.071Ce0.498 | Ni0.231 Fe0.2 Co0.071 Ce0.498
0.231 | 0.169 | 0.102 | 0.498 | 382 | 422 | Ni0.231Fe0.169Co0.102Ce0.498 | Ni0.231 Fe0.169 Co0.102 Ce0.498
0.231 | 0.129 | 0.129 | 0.498 | 377 | 418 | Ni0.231Fe0.129Co0.129Ce0.498 | Ni0.231 Fe0.129 Co0.129 Ce0.498
0.231 | 0.102 | 0.169 | 0.498 | 355 | 411 | Ni0.231Fe0.102Co0.169Ce0.498 | Ni0.231 Fe0.102 Co0.169 Ce0.498
0.231 | 0.071 | 0.2 | 0.498 | 357 | 407 | Ni0.231Fe0.071Co0.2Ce0.498 | Ni0.231 Fe0.071 Co0.2 Ce0.498
0.231 | 0.031 | 0.231 | 0.498 | 353 | 401 | Ni0.231Fe0.031Co0.231Ce0.498 | Ni0.231 Fe0.031 Co0.231 Ce0.498
0.231 | 0 | 0.271 | 0.498 | 355 | 403 | Ni0.231Fe0.0Co0.271Ce0.498 | Ni0.231 Co0.271 Ce0.498
0.2 | 0.302 | 0 | 0.498 | 400 | 428 | Ni0.2Fe0.302Co0.0Ce0.498 | Ni0.2 Fe0.302 Ce0.498
0.2 | 0.271 | 0.031 | 0.498 | 408 | 430 | Ni0.2Fe0.271Co0.031Ce0.498 | Ni0.2 Fe0.271 Co0.031 Ce0.498
0.2 | 0.231 | 0.071 | 0.498 | 409 | 432 | Ni0.2Fe0.231Co0.071Ce0.498 | Ni0.2 Fe0.231 Co0.071 Ce0.498
0.2 | 0.2 | 0.102 | 0.498 | 384 | 423 | Ni0.2Fe0.2Co0.102Ce0.498 | Ni0.2 Fe0.2 Co0.102 Ce0.498
0.2 | 0.169 | 0.129 | 0.498 | 390 | 423 | Ni0.2Fe0.169Co0.129Ce0.498 | Ni0.2 Fe0.169 Co0.129 Ce0.498
0.2 | 0.129 | 0.169 | 0.498 | 377 | 417 | Ni0.2Fe0.129Co0.169Ce0.498 | Ni0.2 Fe0.129 Co0.169 Ce0.498
0.2 | 0.102 | 0.2 | 0.498 | 370 | 409 | Ni0.2Fe0.102Co0.2Ce0.498 | Ni0.2 Fe0.102 Co0.2 Ce0.498
0.2 | 0.071 | 0.231 | 0.498 | 363 | 404 | Ni0.2Fe0.071Co0.231Ce0.498 | Ni0.2 Fe0.071 Co0.231 Ce0.498
0.2 | 0.031 | 0.271 | 0.498 | 353 | 402 | Ni0.2Fe0.031Co0.271Ce0.498 | Ni0.2 Fe0.031 Co0.271 Ce0.498
0.2 | 0 | 0.302 | 0.498 | 357 | 406 | Ni0.2Fe0.0Co0.302Ce0.498 | Ni0.2 Co0.302 Ce0.498
0.169 | 0.329 | 0 | 0.498 | 419 | 442 | Ni0.169Fe0.329Co0.0Ce0.498 | Ni0.169 Fe0.329 Ce0.498
0.169 | 0.302 | 0.031 | 0.498 | 391 | 429 | Ni0.169Fe0.302Co0.031Ce0.498 | Ni0.169 Fe0.302 Co0.031 Ce0.498
0.169 | 0.271 | 0.071 | 0.498 | 402 | 431 | Ni0.169Fe0.271Co0.071Ce0.498 | Ni0.169 Fe0.271 Co0.071 Ce0.498
0.169 | 0.231 | 0.102 | 0.498 | 404 | 419 | Ni0.169Fe0.231Co0.102Ce0.498 | Ni0.169 Fe0.231 Co0.102 Ce0.498
0.169 | 0.2 | 0.129 | 0.498 | 374 | 416 | Ni0.169Fe0.2Co0.129Ce0.498 | Ni0.169 Fe0.2 Co0.129 Ce0.498
0.169 | 0.169 | 0.169 | 0.498 | 354 | 405 | Ni0.169Fe0.169Co0.169Ce0.498 | Ni0.169 Fe0.169 Co0.169 Ce0.498
0.169 | 0.129 | 0.2 | 0.498 | 361 | 406 | Ni0.169Fe0.129Co0.2Ce0.498 | Ni0.169 Fe0.129 Co0.2 Ce0.498
0.031 | 0.071 | 0.4 | 0.498 | 396 | 427 | Ni0.031Fe0.071Co0.4Ce0.498 | Ni0.031 Fe0.071 Co0.4 Ce0.498
0.031 | 0.102 | 0.369 | 0.498 | 404 | 428 | Ni0.031Fe0.102Co0.369Ce0.498 | Ni0.031 Fe0.102 Co0.369 Ce0.498
0.031 | 0.129 | 0.329 | 0.498 | 410 | 429 | Ni0.031Fe0.129Co0.329Ce0.498 | Ni0.031 Fe0.129 Co0.329 Ce0.498
0.031 | 0.169 | 0.302 | 0.498 | 413 | 432 | Ni0.031Fe0.169Co0.302Ce0.498 | Ni0.031 Fe0.169 Co0.302 Ce0.498
0.031 | 0.2 | 0.271 | 0.498 | 410 | 430 | Ni0.031Fe0.2Co0.271Ce0.498 | Ni0.031 Fe0.2 Co0.271 Ce0.498
0.031 | 0.231 | 0.231 | 0.498 | 411 | 433 | Ni0.031Fe0.231Co0.231Ce0.498 | Ni0.031 Fe0.231 Co0.231 Ce0.498
0.031 | 0.271 | 0.2 | 0.498 | 414 | 437 | Ni0.031Fe0.271Co0.2Ce0.498 | Ni0.031 Fe0.271 Co0.2 Ce0.498
0.031 | 0.302 | 0.169 | 0.498 | 394 | 429 | Ni0.031Fe0.302Co0.169Ce0.498 | Ni0.031 Fe0.302 Co0.169 Ce0.498
0.031 | 0.329 | 0.129 | 0.498 | 410 | 430 | Ni0.031Fe0.329Co0.129Ce0.498 | Ni0.031 Fe0.329 Co0.129 Ce0.498
0.031 | 0.369 | 0.102 | 0.498 | 389 | 429 | Ni0.031Fe0.369Co0.102Ce0.498 | Ni0.031 Fe0.369 Co0.102 Ce0.498
0.031 | 0.4 | 0.071 | 0.498 | 401 | 427 | Ni0.031Fe0.4Co0.071Ce0.498 | Ni0.031 Fe0.4 Co0.071 Ce0.498
0.031 | 0.431 | 0.031 | 0.498 | 409 | 430 | Ni0.031Fe0.431Co0.031Ce0.498 | Ni0.031 Fe0.431 Co0.031 Ce0.498
0.031 | 0.471 | 0 | 0.498 | 427 | 440 | Ni0.031Fe0.471Co0.0Ce0.498 | Ni0.031 Fe0.471 Ce0.498
0.071 | 0 | 0.431 | 0.498 | 400 | 422 | Ni0.071Fe0.0Co0.431Ce0.498 | Ni0.071 Co0.431 Ce0.498
0.071 | 0.031 | 0.4 | 0.498 | 400 | 419 | Ni0.071Fe0.031Co0.4Ce0.498 | Ni0.071 Fe0.031 Co0.4 Ce0.498
0.071 | 0.071 | 0.369 | 0.498 | 403 | 421 | Ni0.071Fe0.071Co0.369Ce0.498 | Ni0.071 Fe0.071 Co0.369 Ce0.498
0.071 | 0.102 | 0.329 | 0.498 | 401 | 419 | Ni0.071Fe0.102Co0.329Ce0.498 | Ni0.071 Fe0.102 Co0.329 Ce0.498
0.071 | 0.129 | 0.302 | 0.498 | 347 | 414 | Ni0.071Fe0.129Co0.302Ce0.498 | Ni0.071 Fe0.129 Co0.302 Ce0.498
0.071 | 0.169 | 0.271 | 0.498 | 355 | 416 | Ni0.071Fe0.169Co0.271Ce0.498 | Ni0.071 Fe0.169 Co0.271 Ce0.498
0.071 | 0.2 | 0.231 | 0.498 | 371 | 418 | Ni0.071Fe0.2Co0.231Ce0.498 | Ni0.071 Fe0.2 Co0.231 Ce0.498
0.071 | 0.231 | 0.2 | 0.498 | 381 | 424 | Ni0.071Fe0.231Co0.2Ce0.498 | Ni0.071 Fe0.231 Co0.2 Ce0.498
0.071 | 0.271 | 0.169 | 0.498 | 394 | 424 | Ni0.071Fe0.271Co0.169Ce0.498 | Ni0.071 Fe0.271 Co0.169 Ce0.498
0.071 | 0.302 | 0.129 | 0.498 | 398 | 423 | Ni0.071Fe0.302Co0.129Ce0.498 | Ni0.071 Fe0.302 Co0.129 Ce0.498
0.071 | 0.329 | 0.102 | 0.498 | 397 | 423 | Ni0.071Fe0.329Co0.102Ce0.498 | Ni0.071 Fe0.329 Co0.102 Ce0.498
0.071 | 0.369 | 0.071 | 0.498 | 413 | 432 | Ni0.071Fe0.369Co0.071Ce0.498 | Ni0.071 Fe0.369 Co0.071 Ce0.498
0.071 | 0.4 | 0.031 | 0.498 | 425 | 438 | Ni0.071Fe0.4Co0.031Ce0.498 | Ni0.071 Fe0.4 Co0.031 Ce0.498
0.071 | 0.431 | 0 | 0.498 | 374 | 434 | Ni0.071Fe0.431Co0.0Ce0.498 | Ni0.071 Fe0.431 Ce0.498
0.102 | 0 | 0.4 | 0.498 | 364 | 421 | Ni0.102Fe0.0Co0.4Ce0.498 | Ni0.102 Co0.4 Ce0.498
0.102 | 0.031 | 0.369 | 0.498 | 392 | 414 | Ni0.102Fe0.031Co0.369Ce0.498 | Ni0.102 Fe0.031 Co0.369 Ce0.498
0.102 | 0.071 | 0.329 | 0.498 | 370 | 409 | Ni0.102Fe0.071Co0.329Ce0.498 | Ni0.102 Fe0.071 Co0.329 Ce0.498
0.102 | 0.102 | 0.302 | 0.498 | 380 | 408 | Ni0.102Fe0.102Co0.302Ce0.498 | Ni0.102 Fe0.102 Co0.302 Ce0.498
0.102 | 0.129 | 0.271 | 0.498 | 392 | 416 | Ni0.102Fe0.129Co0.271Ce0.498 | Ni0.102 Fe0.129 Co0.271 Ce0.498
0.102 | 0.169 | 0.231 | 0.498 | 390 | 416 | Ni0.102Fe0.169Co0.231Ce0.498 | Ni0.102 Fe0.169 Co0.231 Ce0.498
0.102 | 0.2 | 0.2 | 0.498 | 405 | 427 | Ni0.102Fe0.2Co0.2Ce0.498 | Ni0.102 Fe0.2 Co0.2 Ce0.498
0.102 | 0.231 | 0.169 | 0.498 | 400 | 433 | Ni0.102Fe0.231Co0.169Ce0.498 | Ni0.102 Fe0.231 Co0.169 Ce0.498
0.102 | 0.271 | 0.129 | 0.498 | 391 | 427 | Ni0.102Fe0.271Co0.129Ce0.498 | Ni0.102 Fe0.271 Co0.129 Ce0.498
0.102 | 0.302 | 0.102 | 0.498 | 389 | 427 | Ni0.102Fe0.302Co0.102Ce0.498 | Ni0.102 Fe0.302 Co0.102 Ce0.498
0.102 | 0.329 | 0.071 | 0.498 | 398 | 429 | Ni0.102Fe0.329Co0.071Ce0.498 | Ni0.102 Fe0.329 Co0.071 Ce0.498
0.102 | 0.369 | 0.031 | 0.498 | 410 | 436 | Ni0.102Fe0.369Co0.031Ce0.498 | Ni0.102 Fe0.369 Co0.031 Ce0.498
0.102 | 0.4 | 0 | 0.498 | 415 | 435 | Ni0.102Fe0.4Co0.0Ce0.498 | Ni0.102 Fe0.4 Ce0.498
0.129 | 0 | 0.369 | 0.498 | 390 | 414 | Ni0.129Fe0.0Co0.369Ce0.498 | Ni0.129 Co0.369 Ce0.498
0.129 | 0.031 | 0.329 | 0.498 | 378 | 423 | Ni0.129Fe0.031Co0.329Ce0.498 | Ni0.129 Fe0.031 Co0.329 Ce0.498
0.129 | 0.071 | 0.302 | 0.498 | 364 | 405 | Ni0.129Fe0.071Co0.302Ce0.498 | Ni0.129 Fe0.071 Co0.302 Ce0.498
0.129 | 0.102 | 0.271 | 0.498 | 375 | 408 | Ni0.129Fe0.102Co0.271Ce0.498 | Ni0.129 Fe0.102 Co0.271 Ce0.498
0.129 | 0.129 | 0.231 | 0.498 | 380 | 411 | Ni0.129Fe0.129Co0.231Ce0.498 | Ni0.129 Fe0.129 Co0.231 Ce0.498
0.129 | 0.169 | 0.2 | 0.498 | 392 | 419 | Ni0.129Fe0.169Co0.2Ce0.498 | Ni0.129 Fe0.169 Co0.2 Ce0.498
0.129 | 0.2 | 0.169 | 0.498 | 399 | 425 | Ni0.129Fe0.2Co0.169Ce0.498 | Ni0.129 Fe0.2 Co0.169 Ce0.498
0.129 | 0.231 | 0.129 | 0.498 | 384 | 426 | Ni0.129Fe0.231Co0.129Ce0.498 | Ni0.129 Fe0.231 Co0.129 Ce0.498
0.129 | 0.271 | 0.102 | 0.498 | 392 | 436 | Ni0.129Fe0.271Co0.102Ce0.498 | Ni0.129 Fe0.271 Co0.102 Ce0.498
0.129 | 0.302 | 0.071 | 0.498 | 410 | 436 | Ni0.129Fe0.302Co0.071Ce0.498 | Ni0.129 Fe0.302 Co0.071 Ce0.498
0.129 | 0.329 | 0.031 | 0.498 | 414 | 438 | Ni0.129Fe0.329Co0.031Ce0.498 | Ni0.129 Fe0.329 Co0.031 Ce0.498
0.129 | 0.369 | 0 | 0.498 | 407 | 431 | Ni0.129Fe0.369Co0.0Ce0.498 | Ni0.129 Fe0.369 Ce0.498
0.169 | 0 | 0.329 | 0.498 | 361 | 407 | Ni0.169Fe0.0Co0.329Ce0.498 | Ni0.169 Co0.329 Ce0.498
0.169 | 0.031 | 0.302 | 0.498 | 373 | 408 | Ni0.169Fe0.031Co0.302Ce0.498 | Ni0.169 Fe0.031 Co0.302 Ce0.498
0.169 | 0.071 | 0.271 | 0.498 | 373 | 405 | Ni0.169Fe0.071Co0.271Ce0.498 | Ni0.169 Fe0.071 Co0.271 Ce0.498
0.169 | 0.102 | 0.231 | 0.498 | 379 | 414 | Ni0.169Fe0.102Co0.231Ce0.498 | Ni0.169 Fe0.102 Co0.231 Ce0.498
0.031 | 0 | 0.471 | 0.498 | 413 | 442 | Ni0.031Fe0.0Co0.471Ce0.498 | Ni0.031 Co0.471 Ce0.498
0 | 0.498 | 0 | 0.498 | 432 | 451 | Ni0.0Fe0.498Co0.0Ce0.498 | Fe0.498 Ce0.498
0 | 0.471 | 0.031 | 0.498 | 427 | 448 | Ni0.0Fe0.471Co0.031Ce0.498 | Fe0.471 Co0.031 Ce0.498
0 | 0.431 | 0.071 | 0.498 | 429 | 449 | Ni0.0Fe0.431Co0.071Ce0.498 | Fe0.431 Co0.071 Ce0.498
0 | 0.4 | 0.102 | 0.498 | 421 | 442 | Ni0.0Fe0.4Co0.102Ce0.498 | Fe0.4 Co0.102 Ce0.498
0 | 0.369 | 0.129 | 0.498 | 419 | 439 | Ni0.0Fe0.369Co0.129Ce0.498 | Fe0.369 Co0.129 Ce0.498
0 | 0.329 | 0.169 | 0.498 | 428 | 446 | Ni0.0Fe0.329Co0.169Ce0.498 | Fe0.329 Co0.169 Ce0.498
0 | 0.302 | 0.2 | 0.498 | 418 | 439 | Ni0.0Fe0.302Co0.2Ce0.498 | Fe0.302 Co0.2 Ce0.498
0 | 0.271 | 0.231 | 0.498 | 423 | 443 | Ni0.0Fe0.271Co0.231Ce0.498 | Fe0.271 Co0.231 Ce0.498
0 | 0.231 | 0.271 | 0.498 | 422 | 441 | Ni0.0Fe0.231Co0.271Ce0.498 | Fe0.231 Co0.271 Ce0.498
0 | 0.2 | 0.302 | 0.498 | 417 | 442 | Ni0.0Fe0.2Co0.302Ce0.498 | Fe0.2 Co0.302 Ce0.498
0 | 0.169 | 0.329 | 0.498 | 428 | 449 | Ni0.0Fe0.169Co0.329Ce0.498 | Fe0.169 Co0.329 Ce0.498
0 | 0.129 | 0.369 | 0.498 | 427 | 452 | Ni0.0Fe0.129Co0.369Ce0.498 | Fe0.129 Co0.369 Ce0.498
0 | 0.102 | 0.4 | 0.498 | 426 | 455 | Ni0.0Fe0.102Co0.4Ce0.498 | Fe0.102 Co0.4 Ce0.498
0 | 0.071 | 0.431 | 0.498 | 433 | 455 | Ni0.0Fe0.071Co0.431Ce0.498 | Fe0.071 Co0.431 Ce0.498
0 | 0.031 | 0.471 | 0.498 | 423 | 450 | Ni0.0Fe0.031Co0.471Ce0.498 | Fe0.031 Co0.471 Ce0.498
0 | 0 | 0.498 | 0.498 | 425 | 448 | Ni0.0Fe0.0Co0.498Ce0.498 | Co0.498 Ce0.498
0.471 | 0 | 0 | 0.529 | 383 | 433 | Ni0.471Fe0.0Co0.0Ce0.529 | Ni0.471 Ce0.529
0.431 | 0.031 | 0 | 0.529 | 369 | 426 | Ni0.431Fe0.031Co0.0Ce0.529 | Ni0.431 Fe0.031 Ce0.529
0.431 | 0 | 0.031 | 0.529 | 367 | 423 | Ni0.431Fe0.0Co0.031Ce0.529 | Ni0.431 Co0.031 Ce0.529
0.4 | 0.071 | 0 | 0.529 | 384 | 438 | Ni0.4Fe0.071Co0.0Ce0.529 | Ni0.4 Fe0.071 Ce0.529
0.4 | 0.031 | 0.031 | 0.529 | 357 | 423 | Ni0.4Fe0.031Co0.031Ce0.529 | Ni0.4 Fe0.031 Co0.031 Ce0.529
0.4 | 0 | 0.071 | 0.529 | 354 | 414 | Ni0.4Fe0.0Co0.071Ce0.529 | Ni0.4 Co0.071 Ce0.529
0.369 | 0.102 | 0 | 0.529 | 380 | 427 | Ni0.369Fe0.102Co0.0Ce0.529 | Ni0.369 Fe0.102 Ce0.529
0.369 | 0.071 | 0.031 | 0.529 | 367 | 422 | Ni0.369Fe0.071Co0.031Ce0.529 | Ni0.369 Fe0.071 Co0.031 Ce0.529
0.369 | 0.031 | 0.071 | 0.529 | 357 | 415 | Ni0.369Fe0.031Co0.071Ce0.529 | Ni0.369 Fe0.031 Co0.071 Ce0.529
0.369 | 0 | 0.102 | 0.529 | 364 | 410 | Ni0.369Fe0.0Co0.102Ce0.529 | Ni0.369 Co0.102 Ce0.529
0.329 | 0.129 | 0 | 0.529 | 407 | 439 | Ni0.329Fe0.129Co0.0Ce0.529 | Ni0.329 Fe0.129 Ce0.529
0.329 | 0.102 | 0.031 | 0.529 | 393 | 432 | Ni0.329Fe0.102Co0.031Ce0.529 | Ni0.329 Fe0.102 Co0.031 Ce0.529
0.329 | 0.071 | 0.071 | 0.529 | 386 | 425 | Ni0.329Fe0.071Co0.071Ce0.529 | Ni0.329 Fe0.071 Co0.071 Ce0.529
0.329 | 0.031 | 0.102 | 0.529 | 364 | 413 | Ni0.329Fe0.031Co0.102Ce0.529 | Ni0.329 Fe0.031 Co0.102 Ce0.529
0.329 | 0 | 0.129 | 0.529 | 345 | 409 | Ni0.329Fe0.0Co0.129Ce0.529 | Ni0.329 Co0.129 Ce0.529
0.302 | 0.169 | 0 | 0.529 | 395 | 432 | Ni0.302Fe0.169Co0.0Ce0.529 | Ni0.302 Fe0.169 Ce0.529
0.302 | 0.129 | 0.031 | 0.529 | 399 | 434 | Ni0.302Fe0.129Co0.031Ce0.529 | Ni0.302 Fe0.129 Co0.031 Ce0.529
0.302 | 0.102 | 0.071 | 0.529 | 372 | 421 | Ni0.302Fe0.102Co0.071Ce0.529 | Ni0.302 Fe0.102 Co0.071 Ce0.529
0.302 | 0.071 | 0.102 | 0.529 | 352 | 410 | Ni0.302Fe0.071Co0.102Ce0.529 | Ni0.302 Fe0.071 Co0.102 Ce0.529
0.302 | 0.031 | 0.129 | 0.529 | 348 | 405 | Ni0.302Fe0.031Co0.129Ce0.529 | Ni0.302 Fe0.031 Co0.129 Ce0.529
0.302 | 0 | 0.169 | 0.529 | 349 | 404 | Ni0.302Fe0.0Co0.169Ce0.529 | Ni0.302 Co0.169 Ce0.529
0.271 | 0.169 | 0.031 | 0.529 | 395 | 432 | Ni0.271Fe0.169Co0.031Ce0.529 | Ni0.271 Fe0.169 Co0.031 Ce0.529
0.271 | 0.129 | 0.071 | 0.529 | 397 | 429 | Ni0.271Fe0.129Co0.071Ce0.529 | Ni0.271 Fe0.129 Co0.071 Ce0.529
0.271 | 0.102 | 0.102 | 0.529 | 359 | 419 | Ni0.271Fe0.102Co0.102Ce0.529 | Ni0.271 Fe0.102 Co0.102 Ce0.529
0.271 | 0.071 | 0.129 | 0.529 | 386 | 413 | Ni0.271Fe0.071Co0.129Ce0.529 | Ni0.271 Fe0.071 Co0.129 Ce0.529
0.271 | 0.031 | 0.169 | 0.529 | 348 | 407 | Ni0.271Fe0.031Co0.169Ce0.529 | Ni0.271 Fe0.031 Co0.169 Ce0.529
0.271 | 0 | 0.2 | 0.529 | 356 | 406 | Ni0.271Fe0.0Co0.2Ce0.529 | Ni0.271 Co0.2 Ce0.529
0.231 | 0.231 | 0 | 0.529 | 406 | 438 | Ni0.231Fe0.231Co0.0Ce0.529 | Ni0.231 Fe0.231 Ce0.529
0.231 | 0.2 | 0.031 | 0.529 | 407 | 436 | Ni0.231Fe0.2Co0.031Ce0.529 | Ni0.231 Fe0.2 Co0.031 Ce0.529
0.231 | 0.169 | 0.071 | 0.529 | 406 | 434 | Ni0.231Fe0.169Co0.071Ce0.529 | Ni0.231 Fe0.169 Co0.071 Ce0.529
0.231 | 0.129 | 0.102 | 0.529 | 385 | 423 | Ni0.231Fe0.129Co0.102Ce0.529 | Ni0.231 Fe0.129 Co0.102 Ce0.529
0.231 | 0.102 | 0.129 | 0.529 | 382 | 417 | Ni0.231Fe0.102Co0.129Ce0.529 | Ni0.231 Fe0.102 Co0.129 Ce0.529
0.231 | 0.071 | 0.169 | 0.529 | 371 | 407 | Ni0.231Fe0.071Co0.169Ce0.529 | Ni0.231 Fe0.071 Co0.169 Ce0.529
0.231 | 0.031 | 0.2 | 0.529 | 351 | 401 | Ni0.231Fe0.031Co0.2Ce0.529 | Ni0.231 Fe0.031 Co0.2 Ce0.529
0.231 | 0 | 0.231 | 0.529 | 366 | 404 | Ni0.231Fe0.0Co0.231Ce0.529 | Ni0.231 Co0.231 Ce0.529
0.2 | 0.271 | 0 | 0.529 | 403 | 428 | Ni0.2Fe0.271Co0.0Ce0.529 | Ni0.2 Fe0.271 Ce0.529
0.2 | 0.231 | 0.031 | 0.529 | 410 | 438 | Ni0.2Fe0.231Co0.031Ce0.529 | Ni0.2 Fe0.231 Co0.031 Ce0.529
0.031 | 0.369 | 0.071 | 0.529 | 429 | 452 | Ni0.031Fe0.369Co0.071Ce0.529 | Ni0.031 Fe0.369 Co0.071 Ce0.529
0.031 | 0.4 | 0.031 | 0.529 | 429 | 447 | Ni0.031Fe0.4Co0.031Ce0.529 | Ni0.031 Fe0.4 Co0.031 Ce0.529
0.031 | 0.431 | 0 | 0.529 | 414 | 440 | Ni0.031Fe0.431Co0.0Ce0.529 | Ni0.031 Fe0.431 Ce0.529
0.071 | 0 | 0.4 | 0.529 | 393 | 416 | Ni0.071Fe0.0Co0.4Ce0.529 | Ni0.071 Co0.4 Ce0.529
0.071 | 0.031 | 0.369 | 0.529 | 394 | 414 | Ni0.071Fe0.031Co0.369Ce0.529 | Ni0.071 Fe0.031 Co0.369 Ce0.529
0.071 | 0.071 | 0.329 | 0.529 | 402 | 419 | Ni0.071Fe0.071Co0.329Ce0.529 | Ni0.071 Fe0.071 Co0.329 Ce0.529
0.071 | 0.102 | 0.302 | 0.529 | 401 | 425 | Ni0.071Fe0.102Co0.302Ce0.529 | Ni0.071 Fe0.102 Co0.302 Ce0.529
0.071 | 0.129 | 0.271 | 0.529 | 402 | 427 | Ni0.071Fe0.129Co0.271Ce0.529 | Ni0.071 Fe0.129 Co0.271 Ce0.529
0.071 | 0.169 | 0.231 | 0.529 | 402 | 429 | Ni0.071Fe0.169Co0.231Ce0.529 | Ni0.071 Fe0.169 Co0.231 Ce0.529
0.071 | 0.2 | 0.2 | 0.529 | 409 | 432 | Ni0.071Fe0.2Co0.2Ce0.529 | Ni0.071 Fe0.2 Co0.2 Ce0.529
0.071 | 0.231 | 0.169 | 0.529 | 402 | 431 | Ni0.071Fe0.231Co0.169Ce0.529 | Ni0.071 Fe0.231 Co0.169 Ce0.529
0.071 | 0.271 | 0.129 | 0.529 | 394 | 426 | Ni0.071Fe0.271Co0.129Ce0.529 | Ni0.071 Fe0.271 Co0.129 Ce0.529
0.071 | 0.302 | 0.102 | 0.529 | 399 | 427 | Ni0.071Fe0.302Co0.102Ce0.529 | Ni0.071 Fe0.302 Co0.102 Ce0.529
0.071 | 0.329 | 0.071 | 0.529 | 404 | 433 | Ni0.071Fe0.329Co0.071Ce0.529 | Ni0.071 Fe0.329 Co0.071 Ce0.529
0.071 | 0.369 | 0.031 | 0.529 | 407 | 436 | Ni0.071Fe0.369Co0.031Ce0.529 | Ni0.071 Fe0.369 Co0.031 Ce0.529
0.071 | 0.4 | 0 | 0.529 | 406 | 431 | Ni0.071Fe0.4Co0.0Ce0.529 | Ni0.071 Fe0.4 Ce0.529
0.102 | 0 | 0.369 | 0.529 | 387 | 413 | Ni0.102Fe0.0Co0.369Ce0.529 | Ni0.102 Co0.369 Ce0.529
0.102 | 0.031 | 0.329 | 0.529 | 375 | 413 | Ni0.102Fe0.031Co0.329Ce0.529 | Ni0.102 Fe0.031 Co0.329 Ce0.529
0.102 | 0.071 | 0.302 | 0.529 | 369 | 407 | Ni0.102Fe0.071Co0.302Ce0.529 | Ni0.102 Fe0.071 Co0.302 Ce0.529
0.102 | 0.102 | 0.271 | 0.529 | 375 | 406 | Ni0.102Fe0.102Co0.271Ce0.529 | Ni0.102 Fe0.102 Co0.271 Ce0.529
0.102 | 0.129 | 0.231 | 0.529 | 386 | 413 | Ni0.102Fe0.129Co0.231Ce0.529 | Ni0.102 Fe0.129 Co0.231 Ce0.529
0.102 | 0.169 | 0.2 | 0.529 | 391 | 419 | Ni0.102Fe0.169Co0.2Ce0.529 | Ni0.102 Fe0.169 Co0.2 Ce0.529
0.102 | 0.2 | 0.169 | 0.529 | 398 | 423 | Ni0.102Fe0.2Co0.169Ce0.529 | Ni0.102 Fe0.2 Co0.169 Ce0.529
0.102 | 0.231 | 0.129 | 0.529 | 381 | 423 | Ni0.102Fe0.231Co0.129Ce0.529 | Ni0.102 Fe0.231 Co0.129 Ce0.529
0.102 | 0.271 | 0.102 | 0.529 | 383 | 424 | Ni0.102Fe0.271Co0.102Ce0.529 | Ni0.102 Fe0.271 Co0.102 Ce0.529
0.102 | 0.302 | 0.071 | 0.529 | 403 | 430 | Ni0.102Fe0.302Co0.071Ce0.529 | Ni0.102 Fe0.302 Co0.071 Ce0.529
0.102 | 0.329 | 0.031 | 0.529 | 412 | 436 | Ni0.102Fe0.329Co0.031Ce0.529 | Ni0.102 Fe0.329 Co0.031 Ce0.529
0.102 | 0.369 | 0 | 0.529 | 422 | 445 | Ni0.102Fe0.369Co0.0Ce0.529 | Ni0.102 Fe0.369 Ce0.529
0.129 | 0 | 0.329 | 0.529 | 360 | 405 | Ni0.129Fe0.0Co0.329Ce0.529 | Ni0.129 Co0.329 Ce0.529
0.129 | 0.031 | 0.302 | 0.529 | 356 | 404 | Ni0.129Fe0.031Co0.302Ce0.529 | Ni0.129 Fe0.031 Co0.302 Ce0.529
0.129 | 0.071 | 0.271 | 0.529 | 375 | 407 | Ni0.129Fe0.071Co0.271Ce0.529 | Ni0.129 Fe0.071 Co0.271 Ce0.529
0.129 | 0.102 | 0.231 | 0.529 | 388 | 414 | Ni0.129Fe0.102Co0.231Ce0.529 | Ni0.129 Fe0.102 Co0.231 Ce0.529
0.129 | 0.129 | 0.2 | 0.529 | 389 | 417 | Ni0.129Fe0.129Co0.2Ce0.529 | Ni0.129 Fe0.129 Co0.2 Ce0.529
0.129 | 0.169 | 0.169 | 0.529 | 398 | 425 | Ni0.129Fe0.169Co0.169Ce0.529 | Ni0.129 Fe0.169 Co0.169 Ce0.529
0.129 | 0.2 | 0.129 | 0.529 | 405 | 436 | Ni0.129Fe0.2Co0.129Ce0.529 | Ni0.129 Fe0.2 Co0.129 Ce0.529
0.129 | 0.231 | 0.102 | 0.529 | 396 | 430 | Ni0.129Fe0.231Co0.102Ce0.529 | Ni0.129 Fe0.231 Co0.102 Ce0.529
0.129 | 0.271 | 0.071 | 0.529 | 409 | 435 | Ni0.129Fe0.271Co0.071Ce0.529 | Ni0.129 Fe0.271 Co0.071 Ce0.529
0.129 | 0.302 | 0.031 | 0.529 | 410 | 443 | Ni0.129Fe0.302Co0.031Ce0.529 | Ni0.129 Fe0.302 Co0.031 Ce0.529
0.129 | 0.329 | 0 | 0.529 | 396 | 432 | Ni0.129Fe0.329Co0.0Ce0.529 | Ni0.129 Fe0.329 Ce0.529
0.169 | 0 | 0.302 | 0.529 | 340 | 406 | Ni0.169Fe0.0Co0.302Ce0.529 | Ni0.169 Co0.302 Ce0.529
0.169 | 0.031 | 0.271 | 0.529 | 365 | 403 | Ni0.169Fe0.031Co0.271Ce0.529 | Ni0.169 Fe0.031 Co0.271 Ce0.529
0.169 | 0.071 | 0.231 | 0.529 | 385 | 418 | Ni0.169Fe0.071Co0.231Ce0.529 | Ni0.169 Fe0.071 Co0.231 Ce0.529
0.169 | 0.102 | 0.2 | 0.529 | 377 | 410 | Ni0.169Fe0.102Co0.2Ce0.529 | Ni0.169 Fe0.102 Co0.2 Ce0.529
0.169 | 0.129 | 0.169 | 0.529 | 388 | 420 | Ni0.169Fe0.129Co0.169Ce0.529 | Ni0.169 Fe0.129 Co0.169 Ce0.529
0.169 | 0.169 | 0.129 | 0.529 | 401 | 429 | Ni0.169Fe0.169Co0.129Ce0.529 | Ni0.169 Fe0.169 Co0.129 Ce0.529
0.169 | 0.2 | 0.102 | 0.529 | 409 | 435 | Ni0.169Fe0.2Co0.102Ce0.529 | Ni0.169 Fe0.2 Co0.102 Ce0.529
0.169 | 0.231 | 0.071 | 0.529 | 415 | 439 | Ni0.169Fe0.231Co0.071Ce0.529 | Ni0.169 Fe0.231 Co0.071 Ce0.529
0.169 | 0.271 | 0.031 | 0.529 | 421 | 443 | Ni0.169Fe0.271Co0.031Ce0.529 | Ni0.169 Fe0.271 Co0.031 Ce0.529
0.169 | 0.302 | 0 | 0.529 | 420 | 449 | Ni0.169Fe0.302Co0.0Ce0.529 | Ni0.169 Fe0.302 Ce0.529
0.2 | 0 | 0.271 | 0.529 | 364 | 405 | Ni0.2Fe0.0Co0.271Ce0.529 | Ni0.2 Co0.271 Ce0.529
0.2 | 0.031 | 0.231 | 0.529 | 369 | 406 | Ni0.2Fe0.031Co0.231Ce0.529 | Ni0.2 Fe0.031 Co0.231 Ce0.529
0.2 | 0.071 | 0.2 | 0.529 | 375 | 411 | Ni0.2Fe0.071Co0.2Ce0.529 | Ni0.2 Fe0.071 Co0.2 Ce0.529
0.2 | 0.102 | 0.169 | 0.529 | 380 | 414 | Ni0.2Fe0.102Co0.169Ce0.529 | Ni0.2 Fe0.102 Co0.169 Ce0.529
0.2 | 0.129 | 0.129 | 0.529 | 391 | 421 | Ni0.2Fe0.129Co0.129Ce0.529 | Ni0.2 Fe0.129 Co0.129 Ce0.529
0.2 | 0.169 | 0.102 | 0.529 | 401 | 428 | Ni0.2Fe0.169Co0.102Ce0.529 | Ni0.2 Fe0.169 Co0.102 Ce0.529
0.2 | 0.2 | 0.071 | 0.529 | 418 | 444 | Ni0.2Fe0.2Co0.071Ce0.529 | Ni0.2 Fe0.2 Co0.071 Ce0.529
0.031 | 0.329 | 0.102 | 0.529 | 428 | 452 | Ni0.031Fe0.329Co0.102Ce0.529 | Ni0.031 Fe0.329 Co0.102 Ce0.529
0.031 | 0.302 | 0.129 | 0.529 | 417 | 440 | Ni0.031Fe0.302Co0.129Ce0.529 | Ni0.031 Fe0.302 Co0.129 Ce0.529
0.031 | 0.271 | 0.169 | 0.529 | 412 | 433 | Ni0.031Fe0.271Co0.169Ce0.529 | Ni0.031 Fe0.271 Co0.169 Ce0.529
0.031 | 0.231 | 0.2 | 0.529 | 416 | 438 | Ni0.031Fe0.231Co0.2Ce0.529 | Ni0.031 Fe0.231 Co0.2 Ce0.529
0.031 | 0.2 | 0.231 | 0.529 | 418 | 439 | Ni0.031Fe0.2Co0.231Ce0.529 | Ni0.031 Fe0.2 Co0.231 Ce0.529
0.031 | 0.169 | 0.271 | 0.529 | 424 | 445 | Ni0.031Fe0.169Co0.271Ce0.529 | Ni0.031 Fe0.169 Co0.271 Ce0.529
0.031 | 0.129 | 0.302 | 0.529 | 429 | 450 | Ni0.031Fe0.129Co0.302Ce0.529 | Ni0.031 Fe0.129 Co0.302 Ce0.529
0.031 | 0.102 | 0.329 | 0.529 | 437 | 459 | Ni0.031Fe0.102Co0.329Ce0.529 | Ni0.031 Fe0.102 Co0.329 Ce0.529
0.031 | 0.071 | 0.369 | 0.529 | 425 | 448 | Ni0.031Fe0.071Co0.369Ce0.529 | Ni0.031 Fe0.071 Co0.369 Ce0.529
0.031 | 0.031 | 0.4 | 0.529 | 423 | 445 | Ni0.031Fe0.031Co0.4Ce0.529 | Ni0.031 Fe0.031 Co0.4 Ce0.529
0.031 | 0 | 0.431 | 0.529 | 419 | 441 | Ni0.031Fe0.0Co0.431Ce0.529 | Ni0.031 Co0.431 Ce0.529
0 | 0.471 | 0 | 0.529 | 423 | 445 | Ni0.0Fe0.471Co0.0Ce0.529 | Fe0.471 Ce0.529
0 | 0.431 | 0.031 | 0.529 | 425 | 448 | Ni0.0Fe0.431Co0.031Ce0.529 | Fe0.431 Co0.031 Ce0.529
0 | 0.4 | 0.071 | 0.529 | 422 | 444 | Ni0.0Fe0.4Co0.071Ce0.529 | Fe0.4 Co0.071 Ce0.529
0 | 0.369 | 0.102 | 0.529 | 406 | 443 | Ni0.0Fe0.369Co0.102Ce0.529 | Fe0.369 Co0.102 Ce0.529
0 | 0.329 | 0.129 | 0.529 | 426 | 446 | Ni0.0Fe0.329Co0.129Ce0.529 | Fe0.329 Co0.129 Ce0.529
0 | 0.302 | 0.169 | 0.529 | 398 | 439 | Ni0.0Fe0.302Co0.169Ce0.529 | Fe0.302 Co0.169 Ce0.529
0 | 0.271 | 0.2 | 0.529 | 427 | 449 | Ni0.0Fe0.271Co0.2Ce0.529 | Fe0.271 Co0.2 Ce0.529
0 | 0.231 | 0.231 | 0.529 | 420 | 444 | Ni0.0Fe0.231Co0.231Ce0.529 | Fe0.231 Co0.231 Ce0.529
0 | 0.2 | 0.271 | 0.529 | 418 | 434 | Ni0.0Fe0.2Co0.271Ce0.529 | Fe0.2 Co0.271 Ce0.529
0 | 0.169 | 0.302 | 0.529 | 415 | 436 | Ni0.0Fe0.169Co0.302Ce0.529 | Fe0.169 Co0.302 Ce0.529
0 | 0.129 | 0.329 | 0.529 | 423 | 445 | Ni0.0Fe0.129Co0.329Ce0.529 | Fe0.129 Co0.329 Ce0.529
0 | 0.102 | 0.369 | 0.529 | 430 | 451 | Ni0.0Fe0.102Co0.369Ce0.529 | Fe0.102 Co0.369 Ce0.529
0 | 0.071 | 0.4 | 0.529 | 425 | 453 | Ni0.0Fe0.071Co0.4Ce0.529 | Fe0.071 Co0.4 Ce0.529
0 | 0.031 | 0.431 | 0.529 | 428 | 454 | Ni0.0Fe0.031Co0.431Ce0.529 | Fe0.031 Co0.431 Ce0.529
0 | 0 | 0.471 | 0.529 | 423 | 452 | Ni0.0Fe0.0Co0.471Ce0.529 | Co0.471 Ce0.529
0.431 | 0 | 0 | 0.569 | 384 | 435 | Ni0.431Fe0.0Co0.0Ce0.569 | Ni0.431 Ce0.569
0.4 | 0.031 | 0 | 0.569 | 385 | 437 | Ni0.4Fe0.031Co0.0Ce0.569 | Ni0.4 Fe0.031 Ce0.569
0.4 | 0 | 0.031 | 0.569 | 379 | 430 | Ni0.4Fe0.0Co0.031Ce0.569 | Ni0.4 Co0.031 Ce0.569
0.369 | 0.071 | 0 | 0.569 | 379 | 430 | Ni0.369Fe0.071Co0.0Ce0.569 | Ni0.369 Fe0.071 Ce0.569
0.369 | 0.031 | 0.031 | 0.569 | 367 | 423 | Ni0.369Fe0.031Co0.031Ce0.569 | Ni0.369 Fe0.031 Co0.031 Ce0.569
0.369 | 0 | 0.071 | 0.569 | 352 | 414 | Ni0.369Fe0.0Co0.071Ce0.569 | Ni0.369 Co0.071 Ce0.569
0.329 | 0.102 | 0 | 0.569 | 384 | 426 | Ni0.329Fe0.102Co0.0Ce0.569 | Ni0.329 Fe0.102 Ce0.569
0.329 | 0.071 | 0.031 | 0.569 | 389 | 429 | Ni0.329Fe0.071Co0.031Ce0.569 | Ni0.329 Fe0.071 Co0.031 Ce0.569
0.329 | 0.031 | 0.071 | 0.569 | 369 | 417 | Ni0.329Fe0.031Co0.071Ce0.569 | Ni0.329 Fe0.031 Co0.071 Ce0.569
0.329 | 0 | 0.102 | 0.569 | 355 | 408 | Ni0.329Fe0.0Co0.102Ce0.569 | Ni0.329 Co0.102 Ce0.569
0.302 | 0.129 | 0 | 0.569 | 402 | 439 | Ni0.302Fe0.129Co0.0Ce0.569 | Ni0.302 Fe0.129 Ce0.569
0.302 | 0.102 | 0.031 | 0.569 | 386 | 434 | Ni0.302Fe0.102Co0.031Ce0.569 | Ni0.302 Fe0.102 Co0.031 Ce0.569
0.302 | 0.071 | 0.071 | 0.569 | 370 | 420 | Ni0.302Fe0.071Co0.071Ce0.569 | Ni0.302 Fe0.071 Co0.071 Ce0.569
0.302 | 0.031 | 0.102 | 0.569 | 363 | 412 | Ni0.302Fe0.031Co0.102Ce0.569 | Ni0.302 Fe0.031 Co0.102 Ce0.569
0.302 | 0 | 0.129 | 0.569 | 357 | 410 | Ni0.302Fe0.0Co0.129Ce0.569 | Ni0.302 Co0.129 Ce0.569
0.271 | 0.169 | 0 | 0.569 | 408 | 435 | Ni0.271Fe0.169Co0.0Ce0.569 | Ni0.271 Fe0.169 Ce0.569
0.271 | 0.129 | 0.031 | 0.569 | 406 | 435 | Ni0.271Fe0.129Co0.031Ce0.569 | Ni0.271 Fe0.129 Co0.031 Ce0.569
0.271 | 0.102 | 0.071 | 0.569 | 375 | 422 | Ni0.271Fe0.102Co0.071Ce0.569 | Ni0.271 Fe0.102 Co0.071 Ce0.569
0.271 | 0.071 | 0.102 | 0.569 | 370 | 413 | Ni0.271Fe0.071Co0.102Ce0.569 | Ni0.271 Fe0.071 Co0.102 Ce0.569
0.271 | 0.031 | 0.129 | 0.569 | 366 | 409 | Ni0.271Fe0.031Co0.129Ce0.569 | Ni0.271 Fe0.031 Co0.129 Ce0.569
0.271 | 0 | 0.169 | 0.569 | 358 | 408 | Ni0.271Fe0.0Co0.169Ce0.569 | Ni0.271 Co0.169 Ce0.569
0.231 | 0.2 | 0 | 0.569 | 409 | 449 | Ni0.231Fe0.2Co0.0Ce0.569 | Ni0.231 Fe0.2 Ce0.569
0.231 | 0.169 | 0.031 | 0.569 | 405 | 442 | Ni0.231Fe0.169Co0.031Ce0.569 | Ni0.231 Fe0.169 Co0.031 Ce0.569
0.231 | 0.129 | 0.071 | 0.569 | 393 | 430 | Ni0.231Fe0.129Co0.071Ce0.569 | Ni0.231 Fe0.129 Co0.071 Ce0.569
0.231 | 0.102 | 0.102 | 0.569 | 377 | 416 | Ni0.231Fe0.102Co0.102Ce0.569 | Ni0.231 Fe0.102 Co0.102 Ce0.569
0.231 | 0.071 | 0.129 | 0.569 | 372 | 410 | Ni0.231Fe0.071Co0.129Ce0.569 | Ni0.231 Fe0.071 Co0.129 Ce0.569
0.231 | 0.031 | 0.169 | 0.569 | 357 | 402 | Ni0.231Fe0.031Co0.169Ce0.569 | Ni0.231 Fe0.031 Co0.169 Ce0.569
0.231 | 0 | 0.2 | 0.569 | 368 | 405 | Ni0.231Fe0.0Co0.2Ce0.569 | Ni0.231 Co0.2 Ce0.569
0.2 | 0.231 | 0 | 0.569 | 411 | 436 | Ni0.2Fe0.231Co0.0Ce0.569 | Ni0.2 Fe0.231 Ce0.569
0.2 | 0.2 | 0.031 | 0.569 | 411 | 435 | Ni0.2Fe0.2Co0.031Ce0.569 | Ni0.2 Fe0.2 Co0.031 Ce0.569
0.031 | 0.169 | 0.231 | 0.569 | 417 | 439 | Ni0.031Fe0.169Co0.231Ce0.569 | Ni0.031 Fe0.169 Co0.231 Ce0.569
0.031 | 0.2 | 0.2 | 0.569 | 421 | 444 | Ni0.031Fe0.2Co0.2Ce0.569 | Ni0.031 Fe0.2 Co0.2 Ce0.569
0.031 | 0.231 | 0.169 | 0.569 | 415 | 438 | Ni0.031Fe0.231Co0.169Ce0.569 | Ni0.031 Fe0.231 Co0.169 Ce0.569
0.031 | 0.271 | 0.129 | 0.569 | 405 | 428 | Ni0.031Fe0.271Co0.129Ce0.569 | Ni0.031 Fe0.271 Co0.129 Ce0.569
0.031 | 0.302 | 0.102 | 0.569 | 413 | 432 | Ni0.031Fe0.302Co0.102Ce0.569 | Ni0.031 Fe0.302 Co0.102 Ce0.569
0.031 | 0.329 | 0.071 | 0.569 | 419 | 438 | Ni0.031Fe0.329Co0.071Ce0.569 | Ni0.031 Fe0.329 Co0.071 Ce0.569
0.031 | 0.369 | 0.031 | 0.569 | 437 | 454 | Ni0.031Fe0.369Co0.031Ce0.569 | Ni0.031 Fe0.369 Co0.031 Ce0.569
0.031 | 0.4 | 0 | 0.569 | 430 | 447 | Ni0.031Fe0.4Co0.0Ce0.569 | Ni0.031 Fe0.4 Ce0.569
0.071 | 0 | 0.369 | 0.569 | 400 | 425 | Ni0.071Fe0.0Co0.369Ce0.569 | Ni0.071 Co0.369 Ce0.569
0.071 | 0.031 | 0.329 | 0.569 | 382 | 414 | Ni0.071Fe0.031Co0.329Ce0.569 | Ni0.071 Fe0.031 Co0.329 Ce0.569
0.071 | 0.071 | 0.302 | 0.569 | 390 | 418 | Ni0.071Fe0.071Co0.302Ce0.569 | Ni0.071 Fe0.071 Co0.302 Ce0.569
0.071 | 0.102 | 0.271 | 0.569 | 392 | 417 | Ni0.071Fe0.102Co0.271Ce0.569 | Ni0.071 Fe0.102 Co0.271 Ce0.569
0.071 | 0.129 | 0.231 | 0.569 | 397 | 424 | Ni0.071Fe0.129Co0.231Ce0.569 | Ni0.071 Fe0.129 Co0.231 Ce0.569
0.071 | 0.169 | 0.2 | 0.569 | 417 | 433 | Ni0.071Fe0.169Co0.2Ce0.569 | Ni0.071 Fe0.169 Co0.2 Ce0.569
0.071 | 0.2 | 0.169 | 0.569 | 414 | 434 | Ni0.071Fe0.2Co0.169Ce0.569 | Ni0.071 Fe0.2 Co0.169 Ce0.569
0.071 | 0.231 | 0.129 | 0.569 | 393 | 425 | Ni0.071Fe0.231Co0.129Ce0.569 | Ni0.071 Fe0.231 Co0.129 Ce0.569
0.071 | 0.271 | 0.102 | 0.569 | 396 | 426 | Ni0.071Fe0.271Co0.102Ce0.569 | Ni0.071 Fe0.271 Co0.102 Ce0.569
0.071 | 0.302 | 0.071 | 0.569 | 415 | 432 | Ni0.071Fe0.302Co0.071Ce0.569 | Ni0.071 Fe0.302 Co0.071 Ce0.569
0.071 | 0.329 | 0.031 | 0.569 | 429 | 440 | Ni0.071Fe0.329Co0.031Ce0.569 | Ni0.071 Fe0.329 Co0.031 Ce0.569
0.071 | 0.369 | 0 | 0.569 | 421 | 436 | Ni0.071Fe0.369Co0.0Ce0.569 | Ni0.071 Fe0.369 Ce0.569
0.102 | 0 | 0.329 | 0.569 | 380 | 417 | Ni0.102Fe0.0Co0.329Ce0.569 | Ni0.102 Co0.329 Ce0.569
0.102 | 0.031 | 0.302 | 0.569 | 377 | 413 | Ni0.102Fe0.031Co0.302Ce0.569 | Ni0.102 Fe0.031 Co0.302 Ce0.569
0.102 | 0.071 | 0.271 | 0.569 | 386 | 414 | Ni0.102Fe0.071Co0.271Ce0.569 | Ni0.102 Fe0.071 Co0.271 Ce0.569
0.102 | 0.102 | 0.231 | 0.569 | 391 | 412 | Ni0.102Fe0.102Co0.231Ce0.569 | Ni0.102 Fe0.102 Co0.231 Ce0.569
0.102 | 0.129 | 0.2 | 0.569 | 382 | 416 | Ni0.102Fe0.129Co0.2Ce0.569 | Ni0.102 Fe0.129 Co0.2 Ce0.569
0.102 | 0.169 | 0.169 | 0.569 | 396 | 422 | Ni0.102Fe0.169Co0.169Ce0.569 | Ni0.102 Fe0.169 Co0.169 Ce0.569
0.102 | 0.2 | 0.129 | 0.569 | 409 | 429 | Ni0.102Fe0.2Co0.129Ce0.569 | Ni0.102 Fe0.2 Co0.129 Ce0.569
0.102 | 0.231 | 0.102 | 0.569 | 408 | 436 | Ni0.102Fe0.231Co0.102Ce0.569 | Ni0.102 Fe0.231 Co0.102 Ce0.569
0.102 | 0.271 | 0.071 | 0.569 | 402 | 431 | Ni0.102Fe0.271Co0.071Ce0.569 | Ni0.102 Fe0.271 Co0.071 Ce0.569
0.102 | 0.302 | 0.031 | 0.569 | 424 | 444 | Ni0.102Fe0.302Co0.031Ce0.569 | Ni0.102 Fe0.302 Co0.031 Ce0.569
0.102 | 0.329 | 0 | 0.569 | 422 | 445 | Ni0.102Fe0.329Co0.0Ce0.569 | Ni0.102 Fe0.329 Ce0.569
0.129 | 0 | 0.302 | 0.569 | 387 | 417 | Ni0.129Fe0.0Co0.302Ce0.569 | Ni0.129 Co0.302 Ce0.569
0.129 | 0.031 | 0.271 | 0.569 | 378 | 413 | Ni0.129Fe0.031Co0.271Ce0.569 | Ni0.129 Fe0.031 Co0.271 Ce0.569
0.129 | 0.071 | 0.231 | 0.569 | 377 | 412 | Ni0.129Fe0.071Co0.231Ce0.569 | Ni0.129 Fe0.071 Co0.231 Ce0.569
0.129 | 0.102 | 0.2 | 0.569 | 403 | 427 | Ni0.129Fe0.102Co0.2Ce0.569 | Ni0.129 Fe0.102 Co0.2 Ce0.569
0.129 | 0.129 | 0.169 | 0.569 | 385 | 425 | Ni0.129Fe0.129Co0.169Ce0.569 | Ni0.129 Fe0.129 Co0.169 Ce0.569
0.129 | 0.169 | 0.129 | 0.569 | 393 | 427 | Ni0.129Fe0.169Co0.129Ce0.569 | Ni0.129 Fe0.169 Co0.129 Ce0.569
0.129 | 0.2 | 0.102 | 0.569 | 413 | 437 | Ni0.129Fe0.2Co0.102Ce0.569 | Ni0.129 Fe0.2 Co0.102 Ce0.569
0.129 | 0.231 | 0.071 | 0.569 | 415 | 441 | Ni0.129Fe0.231Co0.071Ce0.569 | Ni0.129 Fe0.231 Co0.071 Ce0.569
0.129 | 0.271 | 0.031 | 0.569 | 424 | 449 | Ni0.129Fe0.271Co0.031Ce0.569 | Ni0.129 Fe0.271 Co0.031 Ce0.569
0.129 | 0.302 | 0 | 0.569 | 394 | 429 | Ni0.129Fe0.302Co0.0Ce0.569 | Ni0.129 Fe0.302 Ce0.569
0.169 | 0 | 0.271 | 0.569 | 379 | 415 | Ni0.169Fe0.0Co0.271Ce0.569 | Ni0.169 Co0.271 Ce0.569
0.169 | 0.031 | 0.231 | 0.569 | 365 | 403 | Ni0.169Fe0.031Co0.231Ce0.569 | Ni0.169 Fe0.031 Co0.231 Ce0.569
0.169 | 0.071 | 0.2 | 0.569 | 373 | 409 | Ni0.169Fe0.071Co0.2Ce0.569 | Ni0.169 Fe0.071 Co0.2 Ce0.569
0.169 | 0.102 | 0.169 | 0.569 | 387 | 419 | Ni0.169Fe0.102Co0.169Ce0.569 | Ni0.169 Fe0.102 Co0.169 Ce0.569
0.169 | 0.129 | 0.129 | 0.569 | 400 | 428 | Ni0.169Fe0.129Co0.129Ce0.569 | Ni0.169 Fe0.129 Co0.129 Ce0.569
0.169 | 0.169 | 0.102 | 0.569 | 407 | 436 | Ni0.169Fe0.169Co0.102Ce0.569 | Ni0.169 Fe0.169 Co0.102 Ce0.569
0.169 | 0.2 | 0.071 | 0.569 | 418 | 443 | Ni0.169Fe0.2Co0.071Ce0.569 | Ni0.169 Fe0.2 Co0.071 Ce0.569
0.169 | 0.231 | 0.031 | 0.569 | 431 | 457 | Ni0.169Fe0.231Co0.031Ce0.569 | Ni0.169 Fe0.231 Co0.031 Ce0.569
0.169 | 0.271 | 0 | 0.569 | 396 | 432 | Ni0.169Fe0.271Co0.0Ce0.569 | Ni0.169 Fe0.271 Ce0.569
0.2 | 0 | 0.231 | 0.569 | 363 | 404 | Ni0.2Fe0.0Co0.231Ce0.569 | Ni0.2 Co0.231 Ce0.569
0.2 | 0.031 | 0.2 | 0.569 | 370 | 406 | Ni0.2Fe0.031Co0.2Ce0.569 | Ni0.2 Fe0.031 Co0.2 Ce0.569
0.2 | 0.071 | 0.169 | 0.569 | 375 | 411 | Ni0.2Fe0.071Co0.169Ce0.569 | Ni0.2 Fe0.071 Co0.169 Ce0.569
0.2 | 0.102 | 0.129 | 0.569 | 385 | 420 | Ni0.2Fe0.102Co0.129Ce0.569 | Ni0.2 Fe0.102 Co0.129 Ce0.569
0.2 | 0.129 | 0.102 | 0.569 | 398 | 428 | Ni0.2Fe0.129Co0.102Ce0.569 | Ni0.2 Fe0.129 Co0.102 Ce0.569
0.2 | 0.169 | 0.071 | 0.569 | 419 | 445 | Ni0.2Fe0.169Co0.071Ce0.569 | Ni0.2 Fe0.169 Co0.071 Ce0.569
0.031 | 0.129 | 0.271 | 0.569 | 430 | 457 | Ni0.031Fe0.129Co0.271Ce0.569 | Ni0.031 Fe0.129 Co0.271 Ce0.569
0.031 | 0.102 | 0.302 | 0.569 | 421 | 446 | Ni0.031Fe0.102Co0.302Ce0.569 | Ni0.031 Fe0.102 Co0.302 Ce0.569
0.031 | 0.071 | 0.329 | 0.569 | 422 | 446 | Ni0.031Fe0.071Co0.329Ce0.569 | Ni0.031 Fe0.071 Co0.329 Ce0.569
0.031 | 0.031 | 0.369 | 0.569 | 422 | 447 | Ni0.031Fe0.031Co0.369Ce0.569 | Ni0.031 Fe0.031 Co0.369 Ce0.569
0.031 | 0 | 0.4 | 0.569 | 416 | 442 | Ni0.031Fe0.0Co0.4Ce0.569 | Ni0.031 Co0.4 Ce0.569
0 | 0.4 | 0.031 | 0.569 | 430 | 449 | Ni0.0Fe0.4Co0.031Ce0.569 | Fe0.4 Co0.031 Ce0.569
0 | 0.369 | 0.071 | 0.569 | 428 | 449 | Ni0.0Fe0.369Co0.071Ce0.569 | Fe0.369 Co0.071 Ce0.569
0 | 0.329 | 0.102 | 0.569 | 425 | 444 | Ni0.0Fe0.329Co0.102Ce0.569 | Fe0.329 Co0.102 Ce0.569
0 | 0.302 | 0.129 | 0.569 | 420 | 442 | Ni0.0Fe0.302Co0.129Ce0.569 | Fe0.302 Co0.129 Ce0.569
0 | 0.231 | 0.2 | 0.569 | 410 | 435 | Ni0.0Fe0.231Co0.2Ce0.569 | Fe0.231 Co0.2 Ce0.569
0 | 0.2 | 0.231 | 0.569 | 412 | 439 | Ni0.0Fe0.2Co0.231Ce0.569 | Fe0.2 Co0.231 Ce0.569
0 | 0.169 | 0.271 | 0.569 | 406 | 441 | Ni0.0Fe0.169Co0.271Ce0.569 | Fe0.169 Co0.271 Ce0.569
0 | 0.129 | 0.302 | 0.569 | 426 | 451 | Ni0.0Fe0.129Co0.302Ce0.569 | Fe0.129 Co0.302 Ce0.569
0 | 0.102 | 0.329 | 0.569 | 426 | 449 | Ni0.0Fe0.102Co0.329Ce0.569 | Fe0.102 Co0.329 Ce0.569
0 | 0.071 | 0.369 | 0.569 | 426 | 450 | Ni0.0Fe0.071Co0.369Ce0.569 | Fe0.071 Co0.369 Ce0.569
0 | 0.031 | 0.4 | 0.569 | 425 | 449 | Ni0.0Fe0.031Co0.4Ce0.569 | Fe0.031 Co0.4 Ce0.569
0 | 0 | 0.431 | 0.569 | 427 | 451 | Ni0.0Fe0.0Co0.431Ce0.569 | Co0.431 Ce0.569
0.4 | 0 | 0 | 0.6 | 386 | 433 | Ni0.4Fe0.0Co0.0Ce0.6 | Ni0.4 Ce0.6
0.369 | 0.031 | 0 | 0.6 | 375 | 429 | Ni0.369Fe0.031Co0.0Ce0.6 | Ni0.369 Fe0.031 Ce0.6
0.369 | 0 | 0.031 | 0.6 | 383 | 430 | Ni0.369Fe0.0Co0.031Ce0.6 | Ni0.369 Co0.031 Ce0.6
0.329 | 0.071 | 0 | 0.6 | 399 | 438 | Ni0.329Fe0.071Co0.0Ce0.6 | Ni0.329 Fe0.071 Ce0.6
0.329 | 0.031 | 0.031 | 0.6 | 388 | 433 | Ni0.329Fe0.031Co0.031Ce0.6 | Ni0.329 Fe0.031 Co0.031 Ce0.6
0.329 | 0 | 0.071 | 0.6 | 373 | 424 | Ni0.329Fe0.0Co0.071Ce0.6 | Ni0.329 Co0.071 Ce0.6
0.302 | 0.102 | 0 | 0.6 | 388 | 432 | Ni0.302Fe0.102Co0.0Ce0.6 | Ni0.302 Fe0.102 Ce0.6
0.302 | 0.071 | 0.031 | 0.6 | 382 | 430 | Ni0.302Fe0.071Co0.031Ce0.6 | Ni0.302 Fe0.071 Co0.031 Ce0.6
0.302 | 0.031 | 0.071 | 0.6 | 369 | 424 | Ni0.302Fe0.031Co0.071Ce0.6 | Ni0.302 Fe0.031 Co0.071 Ce0.6
0.302 | 0 | 0.102 | 0.6 | 355 | 413 | Ni0.302Fe0.0Co0.102Ce0.6 | Ni0.302 Co0.102 Ce0.6
0.271 | 0.129 | 0 | 0.6 | 383 | 428 | Ni0.271Fe0.129Co0.0Ce0.6 | Ni0.271 Fe0.129 Ce0.6
0.271 | 0.102 | 0.031 | 0.6 | 382 | 430 | Ni0.271Fe0.102Co0.031Ce0.6 | Ni0.271 Fe0.102 Co0.031 Ce0.6
0.271 | 0.031 | 0.102 | 0.6 | 367 | 412 | Ni0.271Fe0.031Co0.102Ce0.6 | Ni0.271 Fe0.031 Co0.102 Ce0.6
0.271 | 0 | 0.129 | 0.6 | 362 | 406 | Ni0.271Fe0.0Co0.129Ce0.6 | Ni0.271 Co0.129 Ce0.6
0.231 | 0.169 | 0 | 0.6 | 391 | 429 | Ni0.231Fe0.169Co0.0Ce0.6 | Ni0.231 Fe0.169 Ce0.6
0.231 | 0.129 | 0.031 | 0.6 | 399 | 435 | Ni0.231Fe0.129Co0.031Ce0.6 | Ni0.231 Fe0.129 Co0.031 Ce0.6
0.231 | 0.102 | 0.071 | 0.6 | 385 | 427 | Ni0.231Fe0.102Co0.071Ce0.6 | Ni0.231 Fe0.102 Co0.071 Ce0.6
0.231 | 0.071 | 0.102 | 0.6 | 371 | 417 | Ni0.231Fe0.071Co0.102Ce0.6 | Ni0.231 Fe0.071 Co0.102 Ce0.6
0.231 | 0.031 | 0.129 | 0.6 | 358 | 408 | Ni0.231Fe0.031Co0.129Ce0.6 | Ni0.231 Fe0.031 Co0.129 Ce0.6
0.231 | 0 | 0.169 | 0.6 | 359 | 405 | Ni0.231Fe0.0Co0.169Ce0.6 | Ni0.231 Co0.169 Ce0.6
0.2 | 0.2 | 0 | 0.6 | 398 | 429 | Ni0.2Fe0.2Co0.0Ce0.6 | Ni0.2 Fe0.2 Ce0.6
0.2 | 0.169 | 0.031 | 0.6 | 408 | 436 | Ni0.2Fe0.169Co0.031Ce0.6 | Ni0.2 Fe0.169 Co0.031 Ce0.6
0.2 | 0.129 | 0.071 | 0.6 | 409 | 436 | Ni0.2Fe0.129Co0.071Ce0.6 | Ni0.2 Fe0.129 Co0.071 Ce0.6
0.2 | 0.102 | 0.102 | 0.6 | 383 | 421 | Ni0.2Fe0.102Co0.102Ce0.6 | Ni0.2 Fe0.102 Co0.102 Ce0.6
0.2 | 0.071 | 0.129 | 0.6 | 371 | 412 | Ni0.2Fe0.071Co0.129Ce0.6 | Ni0.2 Fe0.071 Co0.129 Ce0.6
0.2 | 0.031 | 0.169 | 0.6 | 362 | 403 | Ni0.2Fe0.031Co0.169Ce0.6 | Ni0.2 Fe0.031 Co0.169 Ce0.6
0.2 | 0 | 0.2 | 0.6 | 362 | 402 | Ni0.2Fe0.0Co0.2Ce0.6 | Ni0.2 Co0.2 Ce0.6
0.169 | 0.231 | 0 | 0.6 | 406 | 434 | Ni0.169Fe0.231Co0.0Ce0.6 | Ni0.169 Fe0.231 Ce0.6
0.169 | 0.2 | 0.031 | 0.6 | 422 | 444 | Ni0.169Fe0.2Co0.031Ce0.6 | Ni0.169 Fe0.2 Co0.031 Ce0.6
0.169 | 0.169 | 0.071 | 0.6 | 399 | 434 | Ni0.169Fe0.169Co0.071Ce0.6 | Ni0.169 Fe0.169 Co0.071 Ce0.6
0.169 | 0.129 | 0.102 | 0.6 | 403 | 426 | Ni0.169Fe0.129Co0.102Ce0.6 | Ni0.169 Fe0.129 Co0.102 Ce0.6
0.169 | 0.102 | 0.129 | 0.6 | 385 | 420 | Ni0.169Fe0.102Co0.129Ce0.6 | Ni0.169 Fe0.102 Co0.129 Ce0.6
0.169 | 0.071 | 0.169 | 0.6 | 375 | 411 | Ni0.169Fe0.071Co0.169Ce0.6 | Ni0.169 Fe0.071 Co0.169 Ce0.6
0.169 | 0.031 | 0.2 | 0.6 | 368 | 403 | Ni0.169Fe0.031Co0.2Ce0.6 | Ni0.169 Fe0.031 Co0.2 Ce0.6
0.169 | 0 | 0.231 | 0.6 | 363 | 399 | Ni0.169Fe0.0Co0.231Ce0.6 | Ni0.169 Co0.231 Ce0.6
0.129 | 0.271 | 0 | 0.6 | 413 | 437 | Ni0.129Fe0.271Co0.0Ce0.6 | Ni0.129 Fe0.271 Ce0.6
0.329 | 0.031 | 0 | 0.631 | 397 | 438 | Ni0.329Fe0.031Co0.0Ce0.631 | Ni0.329 Fe0.031 Ce0.631
0.369 | 0 | 0 | 0.631 | 368 | 416 | Ni0.369Fe0.0Co0.0Ce0.631 | Ni0.369 Ce0.631
0 | 0 | 0.4 | 0.6 | 399 | 427 | Ni0.0Fe0.0Co0.4Ce0.6 | Co0.4 Ce0.6
0 | 0.031 | 0.369 | 0.6 | 421 | 445 | Ni0.0Fe0.031Co0.369Ce0.6 | Fe0.031 Co0.369 Ce0.6
0 | 0.071 | 0.329 | 0.6 | 419 | 440 | Ni0.0Fe0.071Co0.329Ce0.6 | Fe0.071 Co0.329 Ce0.6
0 | 0.102 | 0.302 | 0.6 | 412 | 437 | Ni0.0Fe0.102Co0.302Ce0.6 | Fe0.102 Co0.302 Ce0.6
0 | 0.129 | 0.271 | 0.6 | 421 | 443 | Ni0.0Fe0.129Co0.271Ce0.6 | Fe0.129 Co0.271 Ce0.6
0 | 0.169 | 0.231 | 0.6 | 424 | 445 | Ni0.0Fe0.169Co0.231Ce0.6 | Fe0.169 Co0.231 Ce0.6
0 | 0.2 | 0.2 | 0.6 | 422 | 443 | Ni0.0Fe0.2Co0.2Ce0.6 | Fe0.2 Co0.2 Ce0.6
0 | 0.231 | 0.169 | 0.6 | 403 | 433 | Ni0.0Fe0.231Co0.169Ce0.6 | Fe0.231 Co0.169 Ce0.6
0 | 0.271 | 0.129 | 0.6 | 405 | 432 | Ni0.0Fe0.271Co0.129Ce0.6 | Fe0.271 Co0.129 Ce0.6
0 | 0.302 | 0.102 | 0.6 | 419 | 440 | Ni0.0Fe0.302Co0.102Ce0.6 | Fe0.302 Co0.102 Ce0.6
0 | 0.329 | 0.071 | 0.6 | 422 | 442 | Ni0.0Fe0.329Co0.071Ce0.6 | Fe0.329 Co0.071 Ce0.6
0 | 0.369 | 0.031 | 0.6 | 431 | 447 | Ni0.0Fe0.369Co0.031Ce0.6 | Fe0.369 Co0.031 Ce0.6
0 | 0.4 | 0 | 0.6 | 426 | 444 | Ni0.0Fe0.4Co0.0Ce0.6 | Fe0.4 Ce0.6
0.031 | 0 | 0.369 | 0.6 | 412 | 432 | Ni0.031Fe0.0Co0.369Ce0.6 | Ni0.031 Co0.369 Ce0.6
0.031 | 0.031 | 0.329 | 0.6 | 384 | 428 | Ni0.031Fe0.031Co0.329Ce0.6 | Ni0.031 Fe0.031 Co0.329 Ce0.6
0.031 | 0.071 | 0.302 | 0.6 | 408 | 437 | Ni0.031Fe0.071Co0.302Ce0.6 | Ni0.031 Fe0.071 Co0.302 Ce0.6
0.031 | 0.102 | 0.271 | 0.6 | 381 | 421 | Ni0.031Fe0.102Co0.271Ce0.6 | Ni0.031 Fe0.102 Co0.271 Ce0.6
0.031 | 0.129 | 0.231 | 0.6 | 415 | 440 | Ni0.031Fe0.129Co0.231Ce0.6 | Ni0.031 Fe0.129 Co0.231 Ce0.6
0.031 | 0.169 | 0.2 | 0.6 | 405 | 436 | Ni0.031Fe0.169Co0.2Ce0.6 | Ni0.031 Fe0.169 Co0.2 Ce0.6
0.031 | 0.2 | 0.169 | 0.6 | 415 | 434 | Ni0.031Fe0.2Co0.169Ce0.6 | Ni0.031 Fe0.2 Co0.169 Ce0.6
0.031 | 0.231 | 0.129 | 0.6 | 389 | 426 | Ni0.031Fe0.231Co0.129Ce0.6 | Ni0.031 Fe0.231 Co0.129 Ce0.6
0.031 | 0.271 | 0.102 | 0.6 | 391 | 427 | Ni0.031Fe0.271Co0.102Ce0.6 | Ni0.031 Fe0.271 Co0.102 Ce0.6
0.031 | 0.302 | 0.071 | 0.6 | 402 | 433 | Ni0.031Fe0.302Co0.071Ce0.6 | Ni0.031 Fe0.302 Co0.071 Ce0.6
0.031 | 0.329 | 0.031 | 0.6 | 430 | 444 | Ni0.031Fe0.329Co0.031Ce0.6 | Ni0.031 Fe0.329 Co0.031 Ce0.6
0.031 | 0.369 | 0 | 0.6 | 428 | 447 | Ni0.031Fe0.369Co0.0Ce0.6 | Ni0.031 Fe0.369 Ce0.6
0.071 | 0 | 0.329 | 0.6 | 386 | 425 | Ni0.071Fe0.0Co0.329Ce0.6 | Ni0.071 Co0.329 Ce0.6
0.071 | 0.031 | 0.302 | 0.6 | 390 | 424 | Ni0.071Fe0.031Co0.302Ce0.6 | Ni0.071 Fe0.031 Co0.302 Ce0.6
0.071 | 0.071 | 0.271 | 0.6 | 393 | 422 | Ni0.071Fe0.071Co0.271Ce0.6 | Ni0.071 Fe0.071 Co0.271 Ce0.6
0.071 | 0.102 | 0.231 | 0.6 | 402 | 428 | Ni0.071Fe0.102Co0.231Ce0.6 | Ni0.071 Fe0.102 Co0.231 Ce0.6
0.071 | 0.129 | 0.2 | 0.6 | 402 | 431 | Ni0.071Fe0.129Co0.2Ce0.6 | Ni0.071 Fe0.129 Co0.2 Ce0.6
0.071 | 0.169 | 0.169 | 0.6 | 401 | 431 | Ni0.071Fe0.169Co0.169Ce0.6 | Ni0.071 Fe0.169 Co0.169 Ce0.6
0.071 | 0.2 | 0.129 | 0.6 | 403 | 430 | Ni0.071Fe0.2Co0.129Ce0.6 | Ni0.071 Fe0.2 Co0.129 Ce0.6
0.071 | 0.231 | 0.102 | 0.6 | 407 | 436 | Ni0.071Fe0.231Co0.102Ce0.6 | Ni0.071 Fe0.231 Co0.102 Ce0.6
0.071 | 0.271 | 0.071 | 0.6 | 414 | 439 | Ni0.071Fe0.271Co0.071Ce0.6 | Ni0.071 Fe0.271 Co0.071 Ce0.6
0.071 | 0.302 | 0.031 | 0.6 | 417 | 446 | Ni0.071Fe0.302Co0.031Ce0.6 | Ni0.071 Fe0.302 Co0.031 Ce0.6
0.071 | 0.329 | 0 | 0.6 | 404 | 437 | Ni0.071Fe0.329Co0.0Ce0.6 | Ni0.071 Fe0.329 Ce0.6
0.102 | 0 | 0.302 | 0.6 | 375 | 412 | Ni0.102Fe0.0Co0.302Ce0.6 | Ni0.102 Co0.302 Ce0.6
0.102 | 0.031 | 0.271 | 0.6 | 380 | 412 | Ni0.102Fe0.031Co0.271Ce0.6 | Ni0.102 Fe0.031 Co0.271 Ce0.6
0.102 | 0.071 | 0.231 | 0.6 | 383 | 419 | Ni0.102Fe0.071Co0.231Ce0.6 | Ni0.102 Fe0.071 Co0.231 Ce0.6
0.102 | 0.102 | 0.2 | 0.6 | 405 | 437 | Ni0.102Fe0.102Co0.2Ce0.6 | Ni0.102 Fe0.102 Co0.2 Ce0.6
0.102 | 0.129 | 0.169 | 0.6 | 400 | 432 | Ni0.102Fe0.129Co0.169Ce0.6 | Ni0.102 Fe0.129 Co0.169 Ce0.6
0.102 | 0.169 | 0.129 | 0.6 | 404 | 435 | Ni0.102Fe0.169Co0.129Ce0.6 | Ni0.102 Fe0.169 Co0.129 Ce0.6
0.102 | 0.2 | 0.102 | 0.6 | 406 | 433 | Ni0.102Fe0.2Co0.102Ce0.6 | Ni0.102 Fe0.2 Co0.102 Ce0.6
0.102 | 0.231 | 0.071 | 0.6 | 413 | 438 | Ni0.102Fe0.231Co0.071Ce0.6 | Ni0.102 Fe0.231 Co0.071 Ce0.6
0.102 | 0.271 | 0.031 | 0.6 | 421 | 444 | Ni0.102Fe0.271Co0.031Ce0.6 | Ni0.102 Fe0.271 Co0.031 Ce0.6
0.102 | 0.302 | 0 | 0.6 | 396 | 431 | Ni0.102Fe0.302Co0.0Ce0.6 | Ni0.102 Fe0.302 Ce0.6
0.129 | 0 | 0.271 | 0.6 | 367 | 410 | Ni0.129Fe0.0Co0.271Ce0.6 | Ni0.129 Co0.271 Ce0.6
0.129 | 0.031 | 0.231 | 0.6 | 367 | 408 | Ni0.129Fe0.031Co0.231Ce0.6 | Ni0.129 Fe0.031 Co0.231 Ce0.6
0.129 | 0.071 | 0.2 | 0.6 | 385 | 417 | Ni0.129Fe0.071Co0.2Ce0.6 | Ni0.129 Fe0.071 Co0.2 Ce0.6
0.129 | 0.102 | 0.169 | 0.6 | 394 | 425 | Ni0.129Fe0.102Co0.169Ce0.6 | Ni0.129 Fe0.102 Co0.169 Ce0.6
0.129 | 0.129 | 0.129 | 0.6 | 401 | 429 | Ni0.129Fe0.129Co0.129Ce0.6 | Ni0.129 Fe0.129 Co0.129 Ce0.6
0.129 | 0.169 | 0.102 | 0.6 | 405 | 434 | Ni0.129Fe0.169Co0.102Ce0.6 | Ni0.129 Fe0.169 Co0.102 Ce0.6
0.129 | 0.2 | 0.071 | 0.6 | 413 | 438 | Ni0.129Fe0.2Co0.071Ce0.6 | Ni0.129 Fe0.2 Co0.071 Ce0.6
0.329 | 0 | 0.031 | 0.631 | 389 | 438 | Ni0.329Fe0.0Co0.031Ce0.631 | Ni0.329 Co0.031 Ce0.631
0.302 | 0.071 | 0 | 0.631 | 393 | 441 | Ni0.302Fe0.071Co0.0Ce0.631 | Ni0.302 Fe0.071 Ce0.631
0.302 | 0.031 | 0.031 | 0.631 | 396 | 436 | Ni0.302Fe0.031Co0.031Ce0.631 | Ni0.302 Fe0.031 Co0.031 Ce0.631
0.302 | 0 | 0.071 | 0.631 | 376 | 422 | Ni0.302Fe0.0Co0.071Ce0.631 | Ni0.302 Co0.071 Ce0.631
0.271 | 0.102 | 0 | 0.631 | 402 | 436 | Ni0.271Fe0.102Co0.0Ce0.631 | Ni0.271 Fe0.102 Ce0.631
0.271 | 0.071 | 0.031 | 0.631 | 409 | 442 | Ni0.271Fe0.071Co0.031Ce0.631 | Ni0.271 Fe0.071 Co0.031 Ce0.631
0.271 | 0.031 | 0.071 | 0.631 | 389 | 426 | Ni0.271Fe0.031Co0.071Ce0.631 | Ni0.271 Fe0.031 Co0.071 Ce0.631
0.271 | 0 | 0.102 | 0.631 | 378 | 422 | Ni0.271Fe0.0Co0.102Ce0.631 | Ni0.271 Co0.102 Ce0.631
0.231 | 0.129 | 0 | 0.631 | 403 | 438 | Ni0.231Fe0.129Co0.0Ce0.631 | Ni0.231 Fe0.129 Ce0.631
0.231 | 0.102 | 0.031 | 0.631 | 413 | 446 | Ni0.231Fe0.102Co0.031Ce0.631 | Ni0.231 Fe0.102 Co0.031 Ce0.631
0.231 | 0.071 | 0.071 | 0.631 | 400 | 435 | Ni0.231Fe0.071Co0.071Ce0.631 | Ni0.231 Fe0.071 Co0.071 Ce0.631
0.231 | 0.031 | 0.102 | 0.631 | 375 | 418 | Ni0.231Fe0.031Co0.102Ce0.631 | Ni0.231 Fe0.031 Co0.102 Ce0.631
0.231 | 0 | 0.129 | 0.631 | 365 | 410 | Ni0.231Fe0.0Co0.129Ce0.631 | Ni0.231 Co0.129 Ce0.631
0.2 | 0.169 | 0 | 0.631 | 394 | 431 | Ni0.2Fe0.169Co0.0Ce0.631 | Ni0.2 Fe0.169 Ce0.631
0.2 | 0.129 | 0.031 | 0.631 | 424 | 456 | Ni0.2Fe0.129Co0.031Ce0.631 | Ni0.2 Fe0.129 Co0.031 Ce0.631
0.2 | 0.102 | 0.071 | 0.631 | 400 | 438 | Ni0.2Fe0.102Co0.071Ce0.631 | Ni0.2 Fe0.102 Co0.071 Ce0.631
0.2 | 0.071 | 0.102 | 0.631 | 383 | 423 | Ni0.2Fe0.071Co0.102Ce0.631 | Ni0.2 Fe0.071 Co0.102 Ce0.631
0.2 | 0.031 | 0.129 | 0.631 | 372 | 413 | Ni0.2Fe0.031Co0.129Ce0.631 | Ni0.2 Fe0.031 Co0.129 Ce0.631
0.2 | 0 | 0.169 | 0.631 | 360 | 406 | Ni0.2Fe0.0Co0.169Ce0.631 | Ni0.2 Co0.169 Ce0.631
0.169 | 0.2 | 0 | 0.631 | 398 | 436 | Ni0.169Fe0.2Co0.0Ce0.631 | Ni0.169 Fe0.2 Ce0.631
0.169 | 0.169 | 0.031 | 0.631 | 417 | 446 | Ni0.169Fe0.169Co0.031Ce0.631 | Ni0.169 Fe0.169 Co0.031 Ce0.631
0.169 | 0.129 | 0.071 | 0.631 | 404 | 438 | Ni0.169Fe0.129Co0.071Ce0.631 | Ni0.169 Fe0.129 Co0.071 Ce0.631
0.169 | 0.102 | 0.102 | 0.631 | 388 | 425 | Ni0.169Fe0.102Co0.102Ce0.631 | Ni0.169 Fe0.102 Co0.102 Ce0.631
0.169 | 0.071 | 0.129 | 0.631 | 378 | 420 | Ni0.169Fe0.071Co0.129Ce0.631 | Ni0.169 Fe0.071 Co0.129 Ce0.631
0.169 | 0.031 | 0.169 | 0.631 | 373 | 416 | Ni0.169Fe0.031Co0.169Ce0.631 | Ni0.169 Fe0.031 Co0.169 Ce0.631
0.169 | 0 | 0.2 | 0.631 | 358 | 403 | Ni0.169Fe0.0Co0.2Ce0.631 | Ni0.169 Co0.2 Ce0.631
0.129 | 0.231 | 0 | 0.631 | 403 | 435 | Ni0.129Fe0.231Co0.0Ce0.631 | Ni0.129 Fe0.231 Ce0.631
0.129 | 0.2 | 0.031 | 0.631 | 422 | 447 | Ni0.129Fe0.2Co0.031Ce0.631 | Ni0.129 Fe0.2 Co0.031 Ce0.631
0.129 | 0.169 | 0.071 | 0.631 | 412 | 437 | Ni0.129Fe0.169Co0.071Ce0.631 | Ni0.129 Fe0.169 Co0.071 Ce0.631
0.129 | 0.129 | 0.102 | 0.631 | 393 | 430 | Ni0.129Fe0.129Co0.102Ce0.631 | Ni0.129 Fe0.129 Co0.102 Ce0.631
0.129 | 0.102 | 0.129 | 0.631 | 397 | 426 | Ni0.129Fe0.102Co0.129Ce0.631 | Ni0.129 Fe0.102 Co0.129 Ce0.631
0.129 | 0.071 | 0.169 | 0.631 | 371 | 413 | Ni0.129Fe0.071Co0.169Ce0.631 | Ni0.129 Fe0.071 Co0.169 Ce0.631
0.129 | 0.031 | 0.2 | 0.631 | 372 | 412 | Ni0.129Fe0.031Co0.2Ce0.631 | Ni0.129 Fe0.031 Co0.2 Ce0.631
0.129 | 0 | 0.231 | 0.631 | 363 | 401 | Ni0.129Fe0.0Co0.231Ce0.631 | Ni0.129 Co0.231 Ce0.631
0.102 | 0.271 | 0 | 0.631 | 403 | 433 | Ni0.102Fe0.271Co0.0Ce0.631 | Ni0.102 Fe0.271 Ce0.631
0.102 | 0.231 | 0.031 | 0.631 | 415 | 441 | Ni0.102Fe0.231Co0.031Ce0.631 | Ni0.102 Fe0.231 Co0.031 Ce0.631
0.102 | 0.2 | 0.071 | 0.631 | 405 | 435 | Ni0.102Fe0.2Co0.071Ce0.631 | Ni0.102 Fe0.2 Co0.071 Ce0.631
0.102 | 0.169 | 0.102 | 0.631 | 397 | 431 | Ni0.102Fe0.169Co0.102Ce0.631 | Ni0.102 Fe0.169 Co0.102 Ce0.631
0.102 | 0.129 | 0.129 | 0.631 | 393 | 430 | Ni0.102Fe0.129Co0.129Ce0.631 | Ni0.102 Fe0.129 Co0.129 Ce0.631
0.102 | 0.102 | 0.169 | 0.631 | 382 | 423 | Ni0.102Fe0.102Co0.169Ce0.631 | Ni0.102 Fe0.102 Co0.169 Ce0.631
0.102 | 0.071 | 0.2 | 0.631 | 380 | 417 | Ni0.102Fe0.071Co0.2Ce0.631 | Ni0.102 Fe0.071 Co0.2 Ce0.631
0.102 | 0.031 | 0.231 | 0.631 | 378 | 417 | Ni0.102Fe0.031Co0.231Ce0.631 | Ni0.102 Fe0.031 Co0.231 Ce0.631
0.102 | 0 | 0.271 | 0.631 | 376 | 416 | Ni0.102Fe0.0Co0.271Ce0.631 | Ni0.102 Co0.271 Ce0.631
0.071 | 0.302 | 0 | 0.631 | 423 | 446 | Ni0.071Fe0.302Co0.0Ce0.631 | Ni0.071 Fe0.302 Ce0.631
0.071 | 0.271 | 0.031 | 0.631 | 419 | 442 | Ni0.071Fe0.271Co0.031Ce0.631 | Ni0.071 Fe0.271 Co0.031 Ce0.631
0.071 | 0.231 | 0.071 | 0.631 | 413 | 438 | Ni0.071Fe0.231Co0.071Ce0.631 | Ni0.071 Fe0.231 Co0.071 Ce0.631
0.071 | 0.2 | 0.102 | 0.631 | 407 | 435 | Ni0.071Fe0.2Co0.102Ce0.631 | Ni0.071 Fe0.2 Co0.102 Ce0.631
0.071 | 0.169 | 0.129 | 0.631 | 403 | 435 | Ni0.071Fe0.169Co0.129Ce0.631 | Ni0.071 Fe0.169 Co0.129 Ce0.631
0.071 | 0.129 | 0.169 | 0.631 | 407 | 437 | Ni0.071Fe0.129Co0.169Ce0.631 | Ni0.071 Fe0.129 Co0.169 Ce0.631
0.071 | 0.102 | 0.2 | 0.631 | 400 | 434 | Ni0.071Fe0.102Co0.2Ce0.631 | Ni0.071 Fe0.102 Co0.2 Ce0.631
0.071 | 0.071 | 0.231 | 0.631 | 393 | 427 | Ni0.071Fe0.071Co0.231Ce0.631 | Ni0.071 Fe0.071 Co0.231 Ce0.631
0.071 | 0.031 | 0.271 | 0.631 | 392 | 423 | Ni0.071Fe0.031Co0.271Ce0.631 | Ni0.071 Fe0.031 Co0.271 Ce0.631
0.071 | 0 | 0.302 | 0.631 | 389 | 422 | Ni0.071Fe0.0Co0.302Ce0.631 | Ni0.071 Co0.302 Ce0.631
0.031 | 0.329 | 0 | 0.631 | 437 | 458 | Ni0.031Fe0.329Co0.0Ce0.631 | Ni0.031 Fe0.329 Ce0.631
0.031 | 0.302 | 0.031 | 0.631 | 397 | 442 | Ni0.031Fe0.302Co0.031Ce0.631 | Ni0.031 Fe0.302 Co0.031 Ce0.631
0.031 | 0.271 | 0.071 | 0.631 | 410 | 440 | Ni0.031Fe0.271Co0.071Ce0.631 | Ni0.031 Fe0.271 Co0.071 Ce0.631
0.102 | 0 | 0.231 | 0.671 | 379 | 415 | Ni0.102Fe0.0Co0.231Ce0.671 | Ni0.102 Co0.231 Ce0.671
0.102 | 0.031 | 0.2 | 0.671 | 385 | 412 | Ni0.102Fe0.031Co0.2Ce0.671 | Ni0.102 Fe0.031 Co0.2 Ce0.671
0.102 | 0.071 | 0.169 | 0.671 | 393 | 421 | Ni0.102Fe0.071Co0.169Ce0.671 | Ni0.102 Fe0.071 Co0.169 Ce0.671
0.102 | 0.102 | 0.129 | 0.671 | 396 | 427 | Ni0.102Fe0.102Co0.129Ce0.671 | Ni0.102 Fe0.102 Co0.129 Ce0.671
0.102 | 0.129 | 0.102 | 0.671 | 404 | 425 | Ni0.102Fe0.129Co0.102Ce0.671 | Ni0.102 Fe0.129 Co0.102 Ce0.671
0.102 | 0.169 | 0.071 | 0.671 | 406 | 432 | Ni0.102Fe0.169Co0.071Ce0.671 | Ni0.102 Fe0.169 Co0.071 Ce0.671
0.102 | 0.2 | 0.031 | 0.671 | 416 | 443 | Ni0.102Fe0.2Co0.031Ce0.671 | Ni0.102 Fe0.2 Co0.031 Ce0.671
0.102 | 0.231 | 0 | 0.671 | 417 | 442 | Ni0.102Fe0.231Co0.0Ce0.671 | Ni0.102 Fe0.231 Ce0.671
0.129 | 0 | 0.2 | 0.671 | 371 | 410 | Ni0.129Fe0.0Co0.2Ce0.671 | Ni0.129 Co0.2 Ce0.671
0.129 | 0.031 | 0.169 | 0.671 | 380 | 414 | Ni0.129Fe0.031Co0.169Ce0.671 | Ni0.129 Fe0.031 Co0.169 Ce0.671
0.129 | 0.071 | 0.129 | 0.671 | 391 | 425 | Ni0.129Fe0.071Co0.129Ce0.671 | Ni0.129 Fe0.071 Co0.129 Ce0.671
0.129 | 0.102 | 0.102 | 0.671 | 401 | 431 | Ni0.129Fe0.102Co0.102Ce0.671 | Ni0.129 Fe0.102 Co0.102 Ce0.671
0.129 | 0.129 | 0.071 | 0.671 | 415 | 439 | Ni0.129Fe0.129Co0.071Ce0.671 | Ni0.129 Fe0.129 Co0.071 Ce0.671
0.129 | 0.169 | 0.031 | 0.671 | 412 | 443 | Ni0.129Fe0.169Co0.031Ce0.671 | Ni0.129 Fe0.169 Co0.031 Ce0.671
0.129 | 0.2 | 0 | 0.671 | 403 | 436 | Ni0.129Fe0.2Co0.0Ce0.671 | Ni0.129 Fe0.2 Ce0.671
0.169 | 0 | 0.169 | 0.671 | 372 | 411 | Ni0.169Fe0.0Co0.169Ce0.671 | Ni0.169 Co0.169 Ce0.671
0.169 | 0.031 | 0.129 | 0.671 | 371 | 411 | Ni0.169Fe0.031Co0.129Ce0.671 | Ni0.169 Fe0.031 Co0.129 Ce0.671
0.169 | 0.071 | 0.102 | 0.671 | 383 | 423 | Ni0.169Fe0.071Co0.102Ce0.671 | Ni0.169 Fe0.071 Co0.102 Ce0.671
0.169 | 0.102 | 0.071 | 0.671 | 398 | 429 | Ni0.169Fe0.102Co0.071Ce0.671 | Ni0.169 Fe0.102 Co0.071 Ce0.671
0.169 | 0.129 | 0.031 | 0.671 | 407 | 438 | Ni0.169Fe0.129Co0.031Ce0.671 | Ni0.169 Fe0.129 Co0.031 Ce0.671
0.2 | 0 | 0.129 | 0.671 | 375 | 415 | Ni0.2Fe0.0Co0.129Ce0.671 | Ni0.2 Co0.129 Ce0.671
0.2 | 0.031 | 0.102 | 0.671 | 365 | 411 | Ni0.2Fe0.031Co0.102Ce0.671 | Ni0.2 Fe0.031 Co0.102 Ce0.671
0.2 | 0.071 | 0.071 | 0.671 | 380 | 423 | Ni0.2Fe0.071Co0.071Ce0.671 | Ni0.2 Fe0.071 Co0.071 Ce0.671
0.2 | 0.102 | 0.031 | 0.671 | 397 | 431 | Ni0.2Fe0.102Co0.031Ce0.671 | Ni0.2 Fe0.102 Co0.031 Ce0.671
0.2 | 0.129 | 0 | 0.671 | 387 | 428 | Ni0.2Fe0.129Co0.0Ce0.671 | Ni0.2 Fe0.129 Ce0.671
0.231 | 0 | 0.102 | 0.671 | 367 | 414 | Ni0.231Fe0.0Co0.102Ce0.671 | Ni0.231 Co0.102 Ce0.671
0.231 | 0.031 | 0.071 | 0.671 | 393 | 430 | Ni0.231Fe0.031Co0.071Ce0.671 | Ni0.231 Fe0.031 Co0.071 Ce0.671
0.231 | 0.071 | 0.031 | 0.671 | 405 | 439 | Ni0.231Fe0.071Co0.031Ce0.671 | Ni0.231 Fe0.071 Co0.031 Ce0.671
0.231 | 0.102 | 0 | 0.671 | 401 | 434 | Ni0.231Fe0.102Co0.0Ce0.671 | Ni0.231 Fe0.102 Ce0.671
0.271 | 0 | 0.071 | 0.671 | 376 | 423 | Ni0.271Fe0.0Co0.071Ce0.671 | Ni0.271 Co0.071 Ce0.671
0.271 | 0.031 | 0.031 | 0.671 | 402 | 437 | Ni0.271Fe0.031Co0.031Ce0.671 | Ni0.271 Fe0.031 Co0.031 Ce0.671
0.271 | 0.071 | 0 | 0.671 | 395 | 436 | Ni0.271Fe0.071Co0.0Ce0.671 | Ni0.271 Fe0.071 Ce0.671
0.302 | 0 | 0.031 | 0.671 | 387 | 433 | Ni0.302Fe0.0Co0.031Ce0.671 | Ni0.302 Co0.031 Ce0.671
0.302 | 0.031 | 0 | 0.671 | 419 | 446 | Ni0.302Fe0.031Co0.0Ce0.671 | Ni0.302 Fe0.031 Ce0.671
0.329 | 0 | 0 | 0.671 | 399 | 438 | Ni0.329Fe0.0Co0.0Ce0.671 | Ni0.329 Ce0.671
0 | 0 | 0.369 | 0.631 | 424 | 450 | Ni0.0Fe0.0Co0.369Ce0.631 | Co0.369 Ce0.631
0 | 0.031 | 0.329 | 0.631 | 419 | 449 | Ni0.0Fe0.031Co0.329Ce0.631 | Fe0.031 Co0.329 Ce0.631
0 | 0.071 | 0.302 | 0.631 | 393 | 431 | Ni0.0Fe0.071Co0.302Ce0.631 | Fe0.071 Co0.302 Ce0.631
0 | 0.102 | 0.271 | 0.631 | 421 | 446 | Ni0.0Fe0.102Co0.271Ce0.631 | Fe0.102 Co0.271 Ce0.631
0 | 0.129 | 0.231 | 0.631 | 418 | 448 | Ni0.0Fe0.129Co0.231Ce0.631 | Fe0.129 Co0.231 Ce0.631
0 | 0.169 | 0.2 | 0.631 | 434 | 458 | Ni0.0Fe0.169Co0.2Ce0.631 | Fe0.169 Co0.2 Ce0.631
0 | 0.2 | 0.169 | 0.631 | 426 | 448 | Ni0.0Fe0.2Co0.169Ce0.631 | Fe0.2 Co0.169 Ce0.631
0 | 0.231 | 0.129 | 0.631 | 420 | 447 | Ni0.0Fe0.231Co0.129Ce0.631 | Fe0.231 Co0.129 Ce0.631
0 | 0.271 | 0.102 | 0.631 | 415 | 446 | Ni0.0Fe0.271Co0.102Ce0.631 | Fe0.271 Co0.102 Ce0.631
0 | 0.302 | 0.071 | 0.631 | 432 | 455 | Ni0.0Fe0.302Co0.071Ce0.631 | Fe0.302 Co0.071 Ce0.631
0 | 0.369 | 0 | 0.631 | 433 | 459 | Ni0.0Fe0.369Co0.0Ce0.631 | Fe0.369 Ce0.631
0.031 | 0 | 0.329 | 0.631 | 419 | 452 | Ni0.031Fe0.0Co0.329Ce0.631 | Ni0.031 Co0.329 Ce0.631
0.031 | 0.031 | 0.302 | 0.631 | 404 | 443 | Ni0.031Fe0.031Co0.302Ce0.631 | Ni0.031 Fe0.031 Co0.302 Ce0.631
0.031 | 0.071 | 0.271 | 0.631 | 411 | 446 | Ni0.031Fe0.071Co0.271Ce0.631 | Ni0.031 Fe0.071 Co0.271 Ce0.631
0.031 | 0.102 | 0.231 | 0.631 | 422 | 447 | Ni0.031Fe0.102Co0.231Ce0.631 | Ni0.031 Fe0.102 Co0.231 Ce0.631
0.031 | 0.129 | 0.2 | 0.631 | 419 | 447 | Ni0.031Fe0.129Co0.2Ce0.631 | Ni0.031 Fe0.129 Co0.2 Ce0.631
0.031 | 0.169 | 0.169 | 0.631 | 427 | 450 | Ni0.031Fe0.169Co0.169Ce0.631 | Ni0.031 Fe0.169 Co0.169 Ce0.631
0.031 | 0.2 | 0.129 | 0.631 | 426 | 448 | Ni0.031Fe0.2Co0.129Ce0.631 | Ni0.031 Fe0.2 Co0.129 Ce0.631
0.031 | 0.231 | 0.102 | 0.631 | 423 | 453 | Ni0.031Fe0.231Co0.102Ce0.631 | Ni0.031 Fe0.231 Co0.102 Ce0.631
0.071 | 0.129 | 0.129 | 0.671 | 414 | 442 | Ni0.071Fe0.129Co0.129Ce0.671 | Ni0.071 Fe0.129 Co0.129 Ce0.671
0.071 | 0.102 | 0.169 | 0.671 | 414 | 445 | Ni0.071Fe0.102Co0.169Ce0.671 | Ni0.071 Fe0.102 Co0.169 Ce0.671
0.071 | 0.071 | 0.2 | 0.671 | 408 | 441 | Ni0.071Fe0.071Co0.2Ce0.671 | Ni0.071 Fe0.071 Co0.2 Ce0.671
0.071 | 0.031 | 0.231 | 0.671 | 411 | 444 | Ni0.071Fe0.031Co0.231Ce0.671 | Ni0.071 Fe0.031 Co0.231 Ce0.671
0.071 | 0 | 0.271 | 0.671 | 391 | 428 | Ni0.071Fe0.0Co0.271Ce0.671 | Ni0.071 Co0.271 Ce0.671
0.031 | 0.302 | 0 | 0.671 | 422 | 454 | Ni0.031Fe0.302Co0.0Ce0.671 | Ni0.031 Fe0.302 Ce0.671
0.031 | 0.231 | 0.071 | 0.671 | 435 | 457 | Ni0.031Fe0.231Co0.071Ce0.671 | Ni0.031 Fe0.231 Co0.071 Ce0.671
0.031 | 0.2 | 0.102 | 0.671 | 429 | 453 | Ni0.031Fe0.2Co0.102Ce0.671 | Ni0.031 Fe0.2 Co0.102 Ce0.671
0.031 | 0.169 | 0.129 | 0.671 | 426 | 451 | Ni0.031Fe0.169Co0.129Ce0.671 | Ni0.031 Fe0.169 Co0.129 Ce0.671
0.031 | 0.129 | 0.169 | 0.671 | 429 | 455 | Ni0.031Fe0.129Co0.169Ce0.671 | Ni0.031 Fe0.129 Co0.169 Ce0.671
0.031 | 0.102 | 0.2 | 0.671 | 420 | 449 | Ni0.031Fe0.102Co0.2Ce0.671 | Ni0.031 Fe0.102 Co0.2 Ce0.671
0.031 | 0.071 | 0.231 | 0.671 | 420 | 447 | Ni0.031Fe0.071Co0.231Ce0.671 | Ni0.031 Fe0.071 Co0.231 Ce0.671
0.031 | 0.031 | 0.271 | 0.671 | 415 | 447 | Ni0.031Fe0.031Co0.271Ce0.671 | Ni0.031 Fe0.031 Co0.271 Ce0.671
0.031 | 0 | 0.302 | 0.671 | 411 | 443 | Ni0.031Fe0.0Co0.302Ce0.671 | Ni0.031 Co0.302 Ce0.671
0 | 0.302 | 0.031 | 0.671 | 435 | 465 | Ni0.0Fe0.302Co0.031Ce0.671 | Fe0.302 Co0.031 Ce0.671
0 | 0.271 | 0.071 | 0.671 | 434 | 462 | Ni0.0Fe0.271Co0.071Ce0.671 | Fe0.271 Co0.071 Ce0.671
0 | 0.231 | 0.102 | 0.671 | 423 | 448 | Ni0.0Fe0.231Co0.102Ce0.671 | Fe0.231 Co0.102 Ce0.671
0 | 0.2 | 0.129 | 0.671 | 417 | 448 | Ni0.0Fe0.2Co0.129Ce0.671 | Fe0.2 Co0.129 Ce0.671
0 | 0.169 | 0.169 | 0.671 | 411 | 447 | Ni0.0Fe0.169Co0.169Ce0.671 | Fe0.169 Co0.169 Ce0.671
0 | 0.129 | 0.2 | 0.671 | 426 | 454 | Ni0.0Fe0.129Co0.2Ce0.671 | Fe0.129 Co0.2 Ce0.671
0 | 0.102 | 0.231 | 0.671 | 420 | 446 | Ni0.0Fe0.102Co0.231Ce0.671 | Fe0.102 Co0.231 Ce0.671
0 | 0.071 | 0.271 | 0.671 | 407 | 443 | Ni0.0Fe0.071Co0.271Ce0.671 | Fe0.071 Co0.271 Ce0.671
0 | 0.031 | 0.302 | 0.671 | 412 | 447 | Ni0.0Fe0.031Co0.302Ce0.671 | Fe0.031 Co0.302 Ce0.671
0 | 0 | 0.329 | 0.671 | 404 | 438 | Ni0.0Fe0.0Co0.329Ce0.671 | Co0.329 Ce0.671
0.302 | 0 | 0 | 0.702 | 402 | 444 | Ni0.302Fe0.0Co0.0Ce0.702 | Ni0.302 Ce0.702
0.271 | 0.031 | 0 | 0.702 | 386 | 442 | Ni0.271Fe0.031Co0.0Ce0.702 | Ni0.271 Fe0.031 Ce0.702
0.271 | 0 | 0.031 | 0.702 | 381 | 435 | Ni0.271Fe0.0Co0.031Ce0.702 | Ni0.271 Co0.031 Ce0.702
0.231 | 0.071 | 0 | 0.702 | 408 | 450 | Ni0.231Fe0.071Co0.0Ce0.702 | Ni0.231 Fe0.071 Ce0.702
0.231 | 0.031 | 0.031 | 0.702 | 385 | 433 | Ni0.231Fe0.031Co0.031Ce0.702 | Ni0.231 Fe0.031 Co0.031 Ce0.702
0.231 | 0 | 0.071 | 0.702 | 395 | 431 | Ni0.231Fe0.0Co0.071Ce0.702 | Ni0.231 Co0.071 Ce0.702
0.2 | 0.102 | 0 | 0.702 | 395 | 439 | Ni0.2Fe0.102Co0.0Ce0.702 | Ni0.2 Fe0.102 Ce0.702
0.2 | 0.071 | 0.031 | 0.702 | 382 | 435 | Ni0.2Fe0.071Co0.031Ce0.702 | Ni0.2 Fe0.071 Co0.031 Ce0.702
0.2 | 0.031 | 0.071 | 0.702 | 370 | 425 | Ni0.2Fe0.031Co0.071Ce0.702 | Ni0.2 Fe0.031 Co0.071 Ce0.702
0.2 | 0 | 0.102 | 0.702 | 380 | 428 | Ni0.2Fe0.0Co0.102Ce0.702 | Ni0.2 Co0.102 Ce0.702
0.169 | 0.129 | 0 | 0.702 | 418 | 452 | Ni0.169Fe0.129Co0.0Ce0.702 | Ni0.169 Fe0.129 Ce0.702
0.169 | 0.102 | 0.031 | 0.702 | 416 | 444 | Ni0.169Fe0.102Co0.031Ce0.702 | Ni0.169 Fe0.102 Co0.031 Ce0.702
0.169 | 0.071 | 0.071 | 0.702 | 393 | 437 | Ni0.169Fe0.071Co0.071Ce0.702 | Ni0.169 Fe0.071 Co0.071 Ce0.702
0.169 | 0.031 | 0.102 | 0.702 | 410 | 433 | Ni0.169Fe0.031Co0.102Ce0.702 | Ni0.169 Fe0.031 Co0.102 Ce0.702
0.169 | 0 | 0.129 | 0.702 | 381 | 423 | Ni0.169Fe0.0Co0.129Ce0.702 | Ni0.169 Co0.129 Ce0.702
0.129 | 0.169 | 0 | 0.702 | 416 | 446 | Ni0.129Fe0.169Co0.0Ce0.702 | Ni0.129 Fe0.169 Ce0.702
0.129 | 0.129 | 0.031 | 0.702 | 417 | 447 | Ni0.129Fe0.129Co0.031Ce0.702 | Ni0.129 Fe0.129 Co0.031 Ce0.702
0.129 | 0.102 | 0.071 | 0.702 | 383 | 436 | Ni0.129Fe0.102Co0.071Ce0.702 | Ni0.129 Fe0.102 Co0.071 Ce0.702
0.129 | 0.071 | 0.102 | 0.702 | 394 | 433 | Ni0.129Fe0.071Co0.102Ce0.702 | Ni0.129 Fe0.071 Co0.102 Ce0.702
0.129 | 0.031 | 0.129 | 0.702 | 385 | 427 | Ni0.129Fe0.031Co0.129Ce0.702 | Ni0.129 Fe0.031 Co0.129 Ce0.702
0.129 | 0 | 0.169 | 0.702 | 378 | 416 | Ni0.129Fe0.0Co0.169Ce0.702 | Ni0.129 Co0.169 Ce0.702
0.102 | 0.2 | 0 | 0.702 | 404 | 437 | Ni0.102Fe0.2Co0.0Ce0.702 | Ni0.102 Fe0.2 Ce0.702
0.102 | 0.169 | 0.031 | 0.702 | 407 | 441 | Ni0.102Fe0.169Co0.031Ce0.702 | Ni0.102 Fe0.169 Co0.031 Ce0.702
0.102 | 0.129 | 0.071 | 0.702 | 399 | 432 | Ni0.102Fe0.129Co0.071Ce0.702 | Ni0.102 Fe0.129 Co0.071 Ce0.702
0.102 | 0.102 | 0.102 | 0.702 | 392 | 425 | Ni0.102Fe0.102Co0.102Ce0.702 | Ni0.102 Fe0.102 Co0.102 Ce0.702
0.102 | 0.071 | 0.129 | 0.702 | 389 | 427 | Ni0.102Fe0.071Co0.129Ce0.702 | Ni0.102 Fe0.071 Co0.129 Ce0.702
0.071 | 0.031 | 0.169 | 0.729 | 395 | 431 | Ni0.071Fe0.031Co0.169Ce0.729 | Ni0.071 Fe0.031 Co0.169 Ce0.729
0.071 | 0.071 | 0.129 | 0.729 | 393 | 433 | Ni0.071Fe0.071Co0.129Ce0.729 | Ni0.071 Fe0.071 Co0.129 Ce0.729
0.071 | 0.102 | 0.102 | 0.729 | 415 | 440 | Ni0.071Fe0.102Co0.102Ce0.729 | Ni0.071 Fe0.102 Co0.102 Ce0.729
0.071 | 0.129 | 0.071 | 0.729 | 417 | 443 | Ni0.071Fe0.129Co0.071Ce0.729 | Ni0.071 Fe0.129 Co0.071 Ce0.729
0.071 | 0.169 | 0.031 | 0.729 | 426 | 445 | Ni0.071Fe0.169Co0.031Ce0.729 | Ni0.071 Fe0.169 Co0.031 Ce0.729
0.071 | 0.2 | 0 | 0.729 | 410 | 439 | Ni0.071Fe0.2Co0.0Ce0.729 | Ni0.071 Fe0.2 Ce0.729
0.102 | 0 | 0.169 | 0.729 | 393 | 425 | Ni0.102Fe0.0Co0.169Ce0.729 | Ni0.102 Co0.169 Ce0.729
0.102 | 0.031 | 0.129 | 0.729 | 404 | 429 | Ni0.102Fe0.031Co0.129Ce0.729 | Ni0.102 Fe0.031 Co0.129 Ce0.729
0.102 | 0.071 | 0.102 | 0.729 | 403 | 433 | Ni0.102Fe0.071Co0.102Ce0.729 | Ni0.102 Fe0.071 Co0.102 Ce0.729
0.102 | 0.102 | 0.071 | 0.729 | 420 | 440 | Ni0.102Fe0.102Co0.071Ce0.729 | Ni0.102 Fe0.102 Co0.071 Ce0.729
0.102 | 0.129 | 0.031 | 0.729 | 422 | 447 | Ni0.102Fe0.129Co0.031Ce0.729 | Ni0.102 Fe0.129 Co0.031 Ce0.729
0.102 | 0.169 | 0 | 0.729 | 399 | 434 | Ni0.102Fe0.169Co0.0Ce0.729 | Ni0.102 Fe0.169 Ce0.729
0.129 | 0 | 0.129 | 0.729 | 383 | 421 | Ni0.129Fe0.0Co0.129Ce0.729 | Ni0.129 Co0.129 Ce0.729
0.129 | 0.031 | 0.102 | 0.729 | 393 | 433 | Ni0.129Fe0.031Co0.102Ce0.729 | Ni0.129 Fe0.031 Co0.102 Ce0.729
0.129 | 0.071 | 0.071 | 0.729 | 408 | 443 | Ni0.129Fe0.071Co0.071Ce0.729 | Ni0.129 Fe0.071 Co0.071 Ce0.729
0.129 | 0.102 | 0.031 | 0.729 | 412 | 438 | Ni0.129Fe0.102Co0.031Ce0.729 | Ni0.129 Fe0.102 Co0.031 Ce0.729
0.129 | 0.129 | 0 | 0.729 | 407 | 432 | Ni0.129Fe0.129Co0.0Ce0.729 | Ni0.129 Fe0.129 Ce0.729
0.169 | 0 | 0.102 | 0.729 | 378 | 422 | Ni0.169Fe0.0Co0.102Ce0.729 | Ni0.169 Co0.102 Ce0.729
0.169 | 0.031 | 0.071 | 0.729 | 399 | 434 | Ni0.169Fe0.031Co0.071Ce0.729 | Ni0.169 Fe0.031 Co0.071 Ce0.729
0.169 | 0.071 | 0.031 | 0.729 | 412 | 439 | Ni0.169Fe0.071Co0.031Ce0.729 | Ni0.169 Fe0.071 Co0.031 Ce0.729
0.169 | 0.102 | 0 | 0.729 | 413 | 447 | Ni0.169Fe0.102Co0.0Ce0.729 | Ni0.169 Fe0.102 Ce0.729
0.2 | 0 | 0.071 | 0.729 | 380 | 427 | Ni0.2Fe0.0Co0.071Ce0.729 | Ni0.2 Co0.071 Ce0.729
0.2 | 0.031 | 0.031 | 0.729 | 402 | 437 | Ni0.2Fe0.031Co0.031Ce0.729 | Ni0.2 Fe0.031 Co0.031 Ce0.729
0.2 | 0.071 | 0 | 0.729 | 399 | 437 | Ni0.2Fe0.071Co0.0Ce0.729 | Ni0.2 Fe0.071 Ce0.729
0.231 | 0 | 0.031 | 0.729 | 391 | 433 | Ni0.231Fe0.0Co0.031Ce0.729 | Ni0.231 Co0.031 Ce0.729
0.231 | 0.031 | 0 | 0.729 | 411 | 446 | Ni0.231Fe0.031Co0.0Ce0.729 | Ni0.231 Fe0.031 Ce0.729
0.271 | 0 | 0 | 0.729 | 405 | 444 | Ni0.271Fe0.0Co0.0Ce0.729 | Ni0.271 Ce0.729
0 | 0 | 0.302 | 0.702 | 422 | 451 | Ni0.0Fe0.0Co0.302Ce0.702 | Co0.302 Ce0.702
0 | 0.031 | 0.271 | 0.702 | 418 | 443 | Ni0.0Fe0.031Co0.271Ce0.702 | Fe0.031 Co0.271 Ce0.702
0 | 0.071 | 0.231 | 0.702 | 419 | 446 | Ni0.0Fe0.071Co0.231Ce0.702 | Fe0.071 Co0.231 Ce0.702
0 | 0.102 | 0.2 | 0.702 | 422 | 447 | Ni0.0Fe0.102Co0.2Ce0.702 | Fe0.102 Co0.2 Ce0.702
0 | 0.129 | 0.169 | 0.702 | 427 | 452 | Ni0.0Fe0.129Co0.169Ce0.702 | Fe0.129 Co0.169 Ce0.702
0 | 0.169 | 0.129 | 0.702 | 424 | 449 | Ni0.0Fe0.169Co0.129Ce0.702 | Fe0.169 Co0.129 Ce0.702
0 | 0.2 | 0.102 | 0.702 | 430 | 452 | Ni0.0Fe0.2Co0.102Ce0.702 | Fe0.2 Co0.102 Ce0.702
0.031 | 0 | 0.271 | 0.702 | 412 | 441 | Ni0.031Fe0.0Co0.271Ce0.702 | Ni0.031 Co0.271 Ce0.702
0.031 | 0.031 | 0.231 | 0.702 | 417 | 445 | Ni0.031Fe0.031Co0.231Ce0.702 | Ni0.031 Fe0.031 Co0.231 Ce0.702
0.031 | 0.071 | 0.2 | 0.702 | 417 | 445 | Ni0.031Fe0.071Co0.2Ce0.702 | Ni0.031 Fe0.071 Co0.2 Ce0.702
0.031 | 0.102 | 0.169 | 0.702 | 419 | 447 | Ni0.031Fe0.102Co0.169Ce0.702 | Ni0.031 Fe0.102 Co0.169 Ce0.702
0.031 | 0.129 | 0.129 | 0.702 | 435 | 456 | Ni0.031Fe0.129Co0.129Ce0.702 | Ni0.031 Fe0.129 Co0.129 Ce0.702
0.031 | 0.169 | 0.102 | 0.702 | 430 | 452 | Ni0.031Fe0.169Co0.102Ce0.702 | Ni0.031 Fe0.169 Co0.102 Ce0.702
0.031 | 0.2 | 0.071 | 0.702 | 436 | 457 | Ni0.031Fe0.2Co0.071Ce0.702 | Ni0.031 Fe0.2 Co0.071 Ce0.702
0.031 | 0.271 | 0 | 0.702 | 416 | 448 | Ni0.031Fe0.271Co0.0Ce0.702 | Ni0.031 Fe0.271 Ce0.702
0.071 | 0 | 0.231 | 0.702 | 394 | 425 | Ni0.071Fe0.0Co0.231Ce0.702 | Ni0.071 Co0.231 Ce0.702
0.071 | 0.031 | 0.2 | 0.702 | 396 | 426 | Ni0.071Fe0.031Co0.2Ce0.702 | Ni0.071 Fe0.031 Co0.2 Ce0.702
0.071 | 0.071 | 0.169 | 0.702 | 397 | 440 | Ni0.071Fe0.071Co0.169Ce0.702 | Ni0.071 Fe0.071 Co0.169 Ce0.702
0.071 | 0.102 | 0.129 | 0.702 | 406 | 441 | Ni0.071Fe0.102Co0.129Ce0.702 | Ni0.071 Fe0.102 Co0.129 Ce0.702
0.071 | 0.129 | 0.102 | 0.702 | 418 | 442 | Ni0.071Fe0.129Co0.102Ce0.702 | Ni0.071 Fe0.129 Co0.102 Ce0.702
0.071 | 0.169 | 0.071 | 0.702 | 424 | 446 | Ni0.071Fe0.169Co0.071Ce0.702 | Ni0.071 Fe0.169 Co0.071 Ce0.702
0.071 | 0.2 | 0.031 | 0.702 | 432 | 450 | Ni0.071Fe0.2Co0.031Ce0.702 | Ni0.071 Fe0.2 Co0.031 Ce0.702
0.071 | 0.231 | 0 | 0.702 | 408 | 436 | Ni0.071Fe0.231Co0.0Ce0.702 | Ni0.071 Fe0.231 Ce0.702
0.102 | 0 | 0.2 | 0.702 | 389 | 423 | Ni0.102Fe0.0Co0.2Ce0.702 | Ni0.102 Co0.2 Ce0.702
0.102 | 0.031 | 0.169 | 0.702 | 396 | 433 | Ni0.102Fe0.031Co0.169Ce0.702 | Ni0.102 Fe0.031 Co0.169 Ce0.702
0.071 | 0 | 0.2 | 0.729 | 398 | 437 | Ni0.071Fe0.0Co0.2Ce0.729 | Ni0.071 Co0.2 Ce0.729
0.031 | 0.231 | 0 | 0.729 | 418 | 451 | Ni0.031Fe0.231Co0.0Ce0.729 | Ni0.031 Fe0.231 Ce0.729
0.031 | 0.169 | 0.071 | 0.729 | 437 | 460 | Ni0.031Fe0.169Co0.071Ce0.729 | Ni0.031 Fe0.169 Co0.071 Ce0.729
0.031 | 0.129 | 0.102 | 0.729 | 428 | 453 | Ni0.031Fe0.129Co0.102Ce0.729 | Ni0.031 Fe0.129 Co0.102 Ce0.729
0.031 | 0.102 | 0.129 | 0.729 | 428 | 455 | Ni0.031Fe0.102Co0.129Ce0.729 | Ni0.031 Fe0.102 Co0.129 Ce0.729
0.031 | 0.031 | 0.2 | 0.729 | 422 | 452 | Ni0.031Fe0.031Co0.2Ce0.729 | Ni0.031 Fe0.031 Co0.2 Ce0.729
0.031 | 0 | 0.231 | 0.729 | 406 | 438 | Ni0.031Fe0.0Co0.231Ce0.729 | Ni0.031 Co0.231 Ce0.729
0 | 0.271 | 0 | 0.729 | 429 | 459 | Ni0.0Fe0.271Co0.0Ce0.729 | Fe0.271 Ce0.729
0 | 0.169 | 0.102 | 0.729 | 432 | 458 | Ni0.0Fe0.169Co0.102Ce0.729 | Fe0.169 Co0.102 Ce0.729
0 | 0.129 | 0.129 | 0.729 | 431 | 458 | Ni0.0Fe0.129Co0.129Ce0.729 | Fe0.129 Co0.129 Ce0.729
0 | 0.102 | 0.169 | 0.729 | 434 | 462 | Ni0.0Fe0.102Co0.169Ce0.729 | Fe0.102 Co0.169 Ce0.729
0 | 0.071 | 0.2 | 0.729 | 428 | 456 | Ni0.0Fe0.071Co0.2Ce0.729 | Fe0.071 Co0.2 Ce0.729
0 | 0.031 | 0.231 | 0.729 | 424 | 455 | Ni0.0Fe0.031Co0.231Ce0.729 | Fe0.031 Co0.231 Ce0.729
0 | 0 | 0.271 | 0.729 | 422 | 457 | Ni0.0Fe0.0Co0.271Ce0.729 | Co0.271 Ce0.729
0.231 | 0 | 0 | 0.769 | 410 | 453 | Ni0.231Fe0.0Co0.0Ce0.769 | Ni0.231 Ce0.769
0.2 | 0.031 | 0 | 0.769 | 416 | 463 | Ni0.2Fe0.031Co0.0Ce0.769 | Ni0.2 Fe0.031 Ce0.769
0.2 | 0 | 0.031 | 0.769 | 412 | 457 | Ni0.2Fe0.0Co0.031Ce0.769 | Ni0.2 Co0.031 Ce0.769
0.169 | 0.031 | 0.031 | 0.769 | 417 | 457 | Ni0.169Fe0.031Co0.031Ce0.769 | Ni0.169 Fe0.031 Co0.031 Ce0.769
0.169 | 0 | 0.071 | 0.769 | 401 | 446 | Ni0.169Fe0.0Co0.071Ce0.769 | Ni0.169 Co0.071 Ce0.769
0.129 | 0.102 | 0 | 0.769 | 416 | 452 | Ni0.129Fe0.102Co0.0Ce0.769 | Ni0.129 Fe0.102 Ce0.769
0.129 | 0.071 | 0.031 | 0.769 | 420 | 456 | Ni0.129Fe0.071Co0.031Ce0.769 | Ni0.129 Fe0.071 Co0.031 Ce0.769
0.129 | 0.031 | 0.071 | 0.769 | 411 | 450 | Ni0.129Fe0.031Co0.071Ce0.769 | Ni0.129 Fe0.031 Co0.071 Ce0.769
0.129 | 0 | 0.102 | 0.769 | 400 | 443 | Ni0.129Fe0.0Co0.102Ce0.769 | Ni0.129 Co0.102 Ce0.769
0.102 | 0.129 | 0 | 0.769 | 434 | 464 | Ni0.102Fe0.129Co0.0Ce0.769 | Ni0.102 Fe0.129 Ce0.769
0.102 | 0.102 | 0.031 | 0.769 | 437 | 468 | Ni0.102Fe0.102Co0.031Ce0.769 | Ni0.102 Fe0.102 Co0.031 Ce0.769
0.102 | 0.071 | 0.071 | 0.769 | 412 | 447 | Ni0.102Fe0.071Co0.071Ce0.769 | Ni0.102 Fe0.071 Co0.071 Ce0.769
0.102 | 0.031 | 0.102 | 0.769 | 400 | 438 | Ni0.102Fe0.031Co0.102Ce0.769 | Ni0.102 Fe0.031 Co0.102 Ce0.769
0.102 | 0 | 0.129 | 0.769 | 396 | 435 | Ni0.102Fe0.0Co0.129Ce0.769 | Ni0.102 Co0.129 Ce0.769
0.071 | 0.169 | 0 | 0.769 | 431 | 460 | Ni0.071Fe0.169Co0.0Ce0.769 | Ni0.071 Fe0.169 Ce0.769
0.071 | 0.102 | 0.071 | 0.769 | 421 | 451 | Ni0.071Fe0.102Co0.071Ce0.769 | Ni0.071 Fe0.102 Co0.071 Ce0.769
0.071 | 0.071 | 0.102 | 0.769 | 405 | 441 | Ni0.071Fe0.071Co0.102Ce0.769 | Ni0.071 Fe0.071 Co0.102 Ce0.769
0.071 | 0.031 | 0.129 | 0.769 | 394 | 436 | Ni0.071Fe0.031Co0.129Ce0.769 | Ni0.071 Fe0.031 Co0.129 Ce0.769
0.071 | 0 | 0.169 | 0.769 | 394 | 431 | Ni0.071Fe0.0Co0.169Ce0.769 | Ni0.071 Co0.169 Ce0.769
0.031 | 0.2 | 0 | 0.769 | 434 | 452 | Ni0.031Fe0.2Co0.0Ce0.769 | Ni0.031 Fe0.2 Ce0.769
0.031 | 0.169 | 0.031 | 0.769 | 427 | 448 | Ni0.031Fe0.169Co0.031Ce0.769 | Ni0.031 Fe0.169 Co0.031 Ce0.769
0.031 | 0.129 | 0.071 | 0.769 | 430 | 454 | Ni0.031Fe0.129Co0.071Ce0.769 | Ni0.031 Fe0.129 Co0.071 Ce0.769
0.031 | 0.102 | 0.102 | 0.769 | 423 | 453 | Ni0.031Fe0.102Co0.102Ce0.769 | Ni0.031 Fe0.102 Co0.102 Ce0.769
0.031 | 0.071 | 0.129 | 0.769 | 411 | 443 | Ni0.031Fe0.071Co0.129Ce0.769 | Ni0.031 Fe0.071 Co0.129 Ce0.769
0.031 | 0.031 | 0.169 | 0.769 | 416 | 444 | Ni0.031Fe0.031Co0.169Ce0.769 | Ni0.031 Fe0.031 Co0.169 Ce0.769
0.031 | 0 | 0.2 | 0.769 | 410 | 440 | Ni0.031Fe0.0Co0.2Ce0.769 | Ni0.031 Co0.2 Ce0.769
0 | 0.169 | 0.071 | 0.769 | 429 | 453 | Ni0.0Fe0.169Co0.071Ce0.769 | Fe0.169 Co0.071 Ce0.769
0 | 0.129 | 0.102 | 0.769 | 421 | 451 | Ni0.0Fe0.129Co0.102Ce0.769 | Fe0.129 Co0.102 Ce0.769
0 | 0.102 | 0.129 | 0.769 | 424 | 450 | Ni0.0Fe0.102Co0.129Ce0.769 | Fe0.102 Co0.129 Ce0.769
0 | 0.071 | 0.169 | 0.769 | 422 | 447 | Ni0.0Fe0.071Co0.169Ce0.769 | Fe0.071 Co0.169 Ce0.769
0 | 0.031 | 0.2 | 0.769 | 420 | 451 | Ni0.0Fe0.031Co0.2Ce0.769 | Fe0.031 Co0.2 Ce0.769
0 | 0 | 0.231 | 0.769 | 415 | 448 | Ni0.0Fe0.0Co0.231Ce0.769 | Co0.231 Ce0.769
0.2 | 0 | 0 | 0.8 | 414 | 453 | Ni0.2Fe0.0Co0.0Ce0.8 | Ni0.2 Ce0.8
0.169 | 0.031 | 0 | 0.8 | 411 | 449 | Ni0.169Fe0.031Co0.0Ce0.8 | Ni0.169 Fe0.031 Ce0.8
0.071 | 0 | 0.071 | 0.871 | 433 | 462 | Ni0.071Fe0.0Co0.071Ce0.871 | Ni0.071 Co0.071 Ce0.871
0.071 | 0.031 | 0.031 | 0.871 | 437 | 466 | Ni0.071Fe0.031Co0.031Ce0.871 | Ni0.071 Fe0.031 Co0.031 Ce0.871
0.102 | 0 | 0.031 | 0.871 | 434 | 464 | Ni0.102Fe0.0Co0.031Ce0.871 | Ni0.102 Co0.031 Ce0.871
0 | 0.031 | 0.129 | 0.831 | 430 | 456 | Ni0.0Fe0.031Co0.129Ce0.831 | Fe0.031 Co0.129 Ce0.831
0 | 0.071 | 0.102 | 0.831 | 430 | 453 | Ni0.0Fe0.071Co0.102Ce0.831 | Fe0.071 Co0.102 Ce0.831
0.031 | 0 | 0.129 | 0.831 | 432 | 454 | Ni0.031Fe0.0Co0.129Ce0.831 | Ni0.031 Co0.129 Ce0.831
0.031 | 0.031 | 0.102 | 0.831 | 432 | 452 | Ni0.031Fe0.031Co0.102Ce0.831 | Ni0.031 Fe0.031 Co0.102 Ce0.831
0.031 | 0.071 | 0.071 | 0.831 | 424 | 453 | Ni0.031Fe0.071Co0.071Ce0.831 | Ni0.031 Fe0.071 Co0.071 Ce0.831
0.031 | 0.102 | 0.031 | 0.831 | 433 | 455 | Ni0.031Fe0.102Co0.031Ce0.831 | Ni0.031 Fe0.102 Co0.031 Ce0.831
0.031 | 0.129 | 0 | 0.831 | 430 | 455 | Ni0.031Fe0.129Co0.0Ce0.831 | Ni0.031 Fe0.129 Ce0.831
0.071 | 0 | 0.102 | 0.831 | 427 | 454 | Ni0.071Fe0.0Co0.102Ce0.831 | Ni0.071 Co0.102 Ce0.831
0.071 | 0.031 | 0.071 | 0.831 | 430 | 455 | Ni0.071Fe0.031Co0.071Ce0.831 | Ni0.071 Fe0.031 Co0.071 Ce0.831
0.071 | 0.102 | 0 | 0.831 | 416 | 451 | Ni0.071Fe0.102Co0.0Ce0.831 | Ni0.071 Fe0.102 Ce0.831
0.102 | 0 | 0.071 | 0.831 | 422 | 452 | Ni0.102Fe0.0Co0.071Ce0.831 | Ni0.102 Co0.071 Ce0.831
0.102 | 0.031 | 0.031 | 0.831 | 430 | 456 | Ni0.102Fe0.031Co0.031Ce0.831 | Ni0.102 Fe0.031 Co0.031 Ce0.831
0.129 | 0.031 | 0 | 0.831 | 425 | 461 | Ni0.129Fe0.031Co0.0Ce0.831 | Ni0.129 Fe0.031 Ce0.831
0.169 | 0 | 0 | 0.831 | 423 | 456 | Ni0.169Fe0.0Co0.0Ce0.831 | Ni0.169 Ce0.831
0 | 0 | 0.2 | 0.8 | 421 | 451 | Ni0.0Fe0.0Co0.2Ce0.8 | Co0.2 Ce0.8
0 | 0.031 | 0.169 | 0.8 | 426 | 456 | Ni0.0Fe0.031Co0.169Ce0.8 | Fe0.031 Co0.169 Ce0.8
0 | 0.071 | 0.129 | 0.8 | 435 | 462 | Ni0.0Fe0.071Co0.129Ce0.8 | Fe0.071 Co0.129 Ce0.8
0 | 0.102 | 0.102 | 0.8 | 429 | 458 | Ni0.0Fe0.102Co0.102Ce0.8 | Fe0.102 Co0.102 Ce0.8
0 | 0.169 | 0.031 | 0.8 | 436 | 467 | Ni0.0Fe0.169Co0.031Ce0.8 | Fe0.169 Co0.031 Ce0.8
0 | 0.2 | 0 | 0.8 | 429 | 464 | Ni0.0Fe0.2Co0.0Ce0.8 | Fe0.2 Ce0.8
0.031 | 0 | 0.169 | 0.8 | 417 | 454 | Ni0.031Fe0.0Co0.169Ce0.8 | Ni0.031 Co0.169 Ce0.8
0.031 | 0.031 | 0.129 | 0.8 | 429 | 460 | Ni0.031Fe0.031Co0.129Ce0.8 | Ni0.031 Fe0.031 Co0.129 Ce0.8
0.031 | 0.169 | 0 | 0.8 | 431 | 463 | Ni0.031Fe0.169Co0.0Ce0.8 | Ni0.031 Fe0.169 Ce0.8
0.071 | 0 | 0.129 | 0.8 | 417 | 452 | Ni0.071Fe0.0Co0.129Ce0.8 | Ni0.071 Co0.129 Ce0.8
0.071 | 0.031 | 0.102 | 0.8 | 422 | 457 | Ni0.071Fe0.031Co0.102Ce0.8 | Ni0.071 Fe0.031 Co0.102 Ce0.8
0.071 | 0.071 | 0.071 | 0.8 | 436 | 466 | Ni0.071Fe0.071Co0.071Ce0.8 | Ni0.071 Fe0.071 Co0.071 Ce0.8
0.071 | 0.129 | 0 | 0.8 | 423 | 455 | Ni0.071Fe0.129Co0.0Ce0.8 | Ni0.071 Fe0.129 Ce0.8
0.102 | 0 | 0.102 | 0.8 | 426 | 461 | Ni0.102Fe0.0Co0.102Ce0.8 | Ni0.102 Co0.102 Ce0.8
0.102 | 0.031 | 0.071 | 0.8 | 422 | 456 | Ni0.102Fe0.031Co0.071Ce0.8 | Ni0.102 Fe0.031 Co0.071 Ce0.8
0.102 | 0.071 | 0.031 | 0.8 | 431 | 460 | Ni0.102Fe0.071Co0.031Ce0.8 | Ni0.102 Fe0.071 Co0.031 Ce0.8
0.102 | 0.102 | 0 | 0.8 | 430 | 458 | Ni0.102Fe0.102Co0.0Ce0.8 | Ni0.102 Fe0.102 Ce0.8
0.129 | 0 | 0.071 | 0.8 | 414 | 449 | Ni0.129Fe0.0Co0.071Ce0.8 | Ni0.129 Co0.071 Ce0.8
0.129 | 0.031 | 0.031 | 0.8 | 433 | 463 | Ni0.129Fe0.031Co0.031Ce0.8 | Ni0.129 Fe0.031 Co0.031 Ce0.8
0.169 | 0 | 0.031 | 0.8 | 431 | 470 | Ni0.169Fe0.0Co0.031Ce0.8 | Ni0.169 Co0.031 Ce0.8
0.031 | 0 | 0.071 | 0.898 | 432 | 464 | Ni0.031Fe0.0Co0.071Ce0.898 | Ni0.031 Co0.071 Ce0.898
0 | 0.031 | 0.071 | 0.898 | 431 | 458 | Ni0.0Fe0.031Co0.071Ce0.898 | Fe0.031 Co0.071 Ce0.898
0 | 0 | 0.102 | 0.898 | 437 | 464 | Ni0.0Fe0.0Co0.102Ce0.898 | Co0.102 Ce0.898