## Sheet1
Ni | Co | Fe | Overpotential(mV)
1 | 0 | 0 | 441
0.969 | 0 | 0.031 | 426
0.969 | 0.031 | 0 | 423
0.929 | 0 | 0.071 | 420
0.929 | 0.031 | 0.031 | 422
0.929 | 0.071 | 0 | 427
0.898 | 0 | 0.102 | 420
0.898 | 0.031 | 0.071 | 427
0.898 | 0.071 | 0.031 | 427
0.898 | 0.102 | 0 | 438
0.871 | 0 | 0.129 | 421
0.871 | 0.031 | 0.102 | 408
0.871 | 0.071 | 0.071 | 425
0.871 | 0.102 | 0.031 | 439
0.871 | 0.129 | 0 | 447
0.831 | 0 | 0.169 | 432
0.831 | 0.031 | 0.129 | 422
0.831 | 0.071 | 0.102 | 426
0.831 | 0.102 | 0.071 | 427
0.831 | 0.129 | 0.031 | 433
0.831 | 0.169 | 0 | 453
0.8 | 0 | 0.2 | 447
0.8 | 0.031 | 0.169 | 421
0.8 | 0.071 | 0.129 | 421
0.8 | 0.102 | 0.102 | 421
0.8 | 0.129 | 0.071 | 424
0.8 | 0.169 | 0.031 | 427
0.8 | 0.2 | 0 | 438
0.769 | 0 | 0.231 | 431
0.769 | 0.031 | 0.2 | 419
0.769 | 0.071 | 0.169 | 421
0.769 | 0.102 | 0.129 | 422
0.769 | 0.129 | 0.102 | 423
0.769 | 0.169 | 0.071 | 430
0.769 | 0.2 | 0.031 | 442
0.769 | 0.231 | 0 | 459
0.729 | 0 | 0.271 | 427
0.729 | 0.031 | 0.231 | 416
0.729 | 0.071 | 0.2 | 414
0.729 | 0.102 | 0.169 | 416
0.729 | 0.129 | 0.129 | 416
0.729 | 0.169 | 0.102 | 420
0.729 | 0.2 | 0.071 | 435
0.729 | 0.231 | 0.031 | 428
0.729 | 0.271 | 0 | 429
0.702 | 0 | 0.302 | 423
0.702 | 0.031 | 0.271 | 414
0.702 | 0.071 | 0.231 | 414
0.702 | 0.102 | 0.2 | 419
0.702 | 0.129 | 0.169 | 423
0.702 | 0.169 | 0.129 | 410
0.702 | 0.2 | 0.102 | 415
0.702 | 0.231 | 0.071 | 413
0.702 | 0.271 | 0.031 | 418
0.702 | 0.302 | 0 | 416
0.671 | 0 | 0.329 | 415
0.529 | 0.102 | 0.369 | 401
0.529 | 0.071 | 0.4 | 405
0.529 | 0.031 | 0.431 | 411
0.529 | 0 | 0.471 | 415
0.569 | 0.431 | 0 | 417
0.569 | 0.4 | 0.031 | 412
0.569 | 0.369 | 0.071 | 413
0.569 | 0.329 | 0.102 | 411
0.569 | 0.302 | 0.129 | 411
0.569 | 0.271 | 0.169 | 406
0.569 | 0.231 | 0.2 | 410
0.569 | 0.2 | 0.231 | 401
0.569 | 0.169 | 0.271 | 398
0.569 | 0.129 | 0.302 | 400
0.569 | 0.102 | 0.329 | 398
0.569 | 0.071 | 0.369 | 401
0.569 | 0.031 | 0.4 | 409
0.569 | 0 | 0.431 | 418
0.6 | 0.4 | 0 | 419
0.6 | 0.369 | 0.031 | 411
0.6 | 0.329 | 0.071 | 411
0.6 | 0.302 | 0.102 | 412
0.6 | 0.271 | 0.129 | 408
0.6 | 0.231 | 0.169 | 407
0.6 | 0.2 | 0.2 | 417
0.6 | 0.169 | 0.231 | 404
0.6 | 0.129 | 0.271 | 401
0.6 | 0.102 | 0.302 | 403
0.6 | 0.071 | 0.329 | 403
0.6 | 0.031 | 0.369 | 406
0.6 | 0 | 0.4 | 415
0.631 | 0.369 | 0 | 434
0.631 | 0.329 | 0.031 | 422
0.631 | 0.302 | 0.071 | 414
0.631 | 0.271 | 0.102 | 409
0.631 | 0.231 | 0.129 | 409
0.631 | 0.2 | 0.169 | 405
0.631 | 0.169 | 0.2 | 403
0.631 | 0.129 | 0.231 | 409
0.631 | 0.102 | 0.271 | 401
0.631 | 0.071 | 0.302 | 405
0.631 | 0.031 | 0.329 | 407
0.631 | 0 | 0.369 | 416
0.671 | 0.329 | 0 | 421
0.671 | 0.302 | 0.031 | 420
0.671 | 0.271 | 0.071 | 429
0.671 | 0.231 | 0.102 | 426
0.671 | 0.2 | 0.129 | 418
0.671 | 0.169 | 0.169 | 415
0.671 | 0.129 | 0.2 | 415
0.671 | 0.102 | 0.231 | 414
0.671 | 0.071 | 0.271 | 411
0.671 | 0.031 | 0.302 | 421
0.529 | 0.231 | 0.231 | 419
0.529 | 0.271 | 0.2 | 421
0.529 | 0.302 | 0.169 | 421
0.529 | 0.329 | 0.129 | 422
0.529 | 0.369 | 0.102 | 412
0.529 | 0.4 | 0.071 | 421
0.529 | 0.431 | 0.031 | 424
0.529 | 0.471 | 0 | 433
0.498 | 0 | 0.498 | 413
0.498 | 0.031 | 0.471 | 412
0.498 | 0.071 | 0.431 | 402
0.498 | 0.102 | 0.4 | 398
0.498 | 0.129 | 0.369 | 395
0.498 | 0.169 | 0.329 | 396
0.498 | 0.2 | 0.302 | 400
0.498 | 0.231 | 0.271 | 399
0.498 | 0.271 | 0.231 | 408
0.498 | 0.302 | 0.2 | 407
0.498 | 0.329 | 0.169 | 407
0.498 | 0.369 | 0.129 | 414
0.498 | 0.4 | 0.102 | 414
0.498 | 0.431 | 0.071 | 423
0.498 | 0.471 | 0.031 | 414
0.498 | 0.498 | 0 | 422
0.471 | 0 | 0.529 | 407
0.471 | 0.031 | 0.498 | 406
0.471 | 0.071 | 0.471 | 402
0.471 | 0.102 | 0.431 | 405
0.471 | 0.129 | 0.4 | 403
0.471 | 0.169 | 0.369 | 397
0.471 | 0.2 | 0.329 | 395
0.471 | 0.231 | 0.302 | 399
0.471 | 0.271 | 0.271 | 399
0.471 | 0.302 | 0.231 | 401
0.471 | 0.329 | 0.2 | 409
0.471 | 0.369 | 0.169 | 413
0.471 | 0.4 | 0.129 | 408
0.471 | 0.431 | 0.102 | 412
0.471 | 0.471 | 0.071 | 415
0.471 | 0.498 | 0.031 | 410
0.471 | 0.529 | 0 | 413
0.431 | 0 | 0.569 | 412
0.431 | 0.031 | 0.529 | 404
0.431 | 0.071 | 0.498 | 397
0.431 | 0.102 | 0.471 | 396
0.431 | 0.129 | 0.431 | 394
0.431 | 0.169 | 0.4 | 392
0.431 | 0.2 | 0.369 | 393
0.431 | 0.231 | 0.329 | 398
0.431 | 0.271 | 0.302 | 406
0.431 | 0.302 | 0.271 | 410
0.431 | 0.329 | 0.231 | 404
0.431 | 0.369 | 0.2 | 403
0.431 | 0.4 | 0.169 | 404
0.431 | 0.431 | 0.129 | 409
0.431 | 0.471 | 0.102 | 409
0.529 | 0.2 | 0.271 | 402
0.529 | 0.169 | 0.302 | 398
0.529 | 0.129 | 0.329 | 397
0.329 | 0.431 | 0.231 | 424
0.329 | 0.4 | 0.271 | 418
0.329 | 0.369 | 0.302 | 417
0.329 | 0.329 | 0.329 | 415
0.329 | 0.302 | 0.369 | 412
0.329 | 0.271 | 0.4 | 410
0.329 | 0.231 | 0.431 | 413
0.329 | 0.2 | 0.471 | 404
0.329 | 0.169 | 0.498 | 402
0.329 | 0.129 | 0.529 | 400
0.329 | 0.102 | 0.569 | 403
0.329 | 0.071 | 0.6 | 407
0.329 | 0.031 | 0.631 | 406
0.329 | 0 | 0.671 | 418
0.369 | 0.631 | 0 | 421
0.369 | 0.6 | 0.031 | 421
0.369 | 0.569 | 0.071 | 421
0.369 | 0.529 | 0.102 | 417
0.369 | 0.498 | 0.129 | 417
0.369 | 0.471 | 0.169 | 413
0.369 | 0.431 | 0.2 | 418
0.369 | 0.4 | 0.231 | 411
0.369 | 0.369 | 0.271 | 409
0.369 | 0.329 | 0.302 | 411
0.369 | 0.302 | 0.329 | 405
0.369 | 0.271 | 0.369 | 405
0.369 | 0.231 | 0.4 | 405
0.369 | 0.2 | 0.431 | 410
0.369 | 0.169 | 0.471 | 405
0.369 | 0.129 | 0.498 | 404
0.369 | 0.102 | 0.529 | 407
0.369 | 0.071 | 0.569 | 407
0.369 | 0.031 | 0.6 | 412
0.369 | 0 | 0.631 | 414
0.4 | 0.6 | 0 | 427
0.4 | 0.569 | 0.031 | 421
0.4 | 0.529 | 0.071 | 414
0.4 | 0.498 | 0.102 | 417
0.4 | 0.471 | 0.129 | 413
0.4 | 0.431 | 0.169 | 412
0.4 | 0.4 | 0.2 | 415
0.4 | 0.369 | 0.231 | 413
0.4 | 0.329 | 0.271 | 405
0.4 | 0.302 | 0.302 | 403
0.4 | 0.271 | 0.329 | 404
0.4 | 0.231 | 0.369 | 399
0.4 | 0.2 | 0.4 | 399
0.4 | 0.169 | 0.431 | 398
0.4 | 0.129 | 0.471 | 406
0.4 | 0.102 | 0.498 | 405
0.4 | 0.071 | 0.529 | 408
0.4 | 0.031 | 0.569 | 408
0.4 | 0 | 0.6 | 412
0.431 | 0.569 | 0 | 420
0.431 | 0.529 | 0.031 | 421
0.431 | 0.498 | 0.071 | 429
0.329 | 0.471 | 0.2 | 429
0.329 | 0.498 | 0.169 | 415
0.329 | 0.529 | 0.129 | 417
0.329 | 0.569 | 0.102 | 418
0.329 | 0.6 | 0.071 | 420
0.329 | 0.631 | 0.031 | 425
0.329 | 0.671 | 0 | 424
0.302 | 0 | 0.702 | 421
0.302 | 0.031 | 0.671 | 412
0.302 | 0.071 | 0.631 | 407
0.302 | 0.102 | 0.6 | 404
0.302 | 0.129 | 0.569 | 404
0.302 | 0.169 | 0.529 | 402
0.302 | 0.2 | 0.498 | 406
0.302 | 0.231 | 0.471 | 415
0.302 | 0.271 | 0.431 | 415
0.302 | 0.302 | 0.4 | 416
0.302 | 0.329 | 0.369 | 417
0.302 | 0.369 | 0.329 | 420
0.302 | 0.4 | 0.302 | 421
0.302 | 0.431 | 0.271 | 427
0.302 | 0.471 | 0.231 | 427
0.302 | 0.498 | 0.2 | 421
0.302 | 0.529 | 0.169 | 418
0.302 | 0.569 | 0.129 | 418
0.302 | 0.6 | 0.102 | 419
0.302 | 0.631 | 0.071 | 418
0.302 | 0.671 | 0.031 | 424
0.302 | 0.702 | 0 | 433
0.271 | 0 | 0.729 | 424
0.271 | 0.031 | 0.702 | 421
0.271 | 0.071 | 0.671 | 415
0.271 | 0.102 | 0.631 | 412
0.271 | 0.129 | 0.6 | 409
0.271 | 0.169 | 0.569 | 411
0.271 | 0.2 | 0.529 | 412
0.271 | 0.231 | 0.498 | 409
0.271 | 0.271 | 0.471 | 413
0.271 | 0.302 | 0.431 | 417
0.271 | 0.329 | 0.4 | 418
0.271 | 0.369 | 0.369 | 420
0.271 | 0.4 | 0.329 | 421
0.271 | 0.431 | 0.302 | 421
0.271 | 0.471 | 0.271 | 422
0.271 | 0.498 | 0.231 | 416
0.271 | 0.529 | 0.2 | 417
0.271 | 0.569 | 0.169 | 419
0.271 | 0.6 | 0.129 | 416
0.271 | 0.631 | 0.102 | 420
0.271 | 0.671 | 0.071 | 426
0.271 | 0.702 | 0.031 | 422
0.271 | 0.729 | 0 | 431
0.231 | 0 | 0.769 | 425
0.231 | 0.031 | 0.729 | 420
0.231 | 0.071 | 0.702 | 415
0.231 | 0.102 | 0.671 | 415
0.169 | 0.329 | 0.498 | 435
0.169 | 0.302 | 0.529 | 442
0.169 | 0.271 | 0.569 | 436
0.169 | 0.231 | 0.6 | 436
0.169 | 0.2 | 0.631 | 433
0.169 | 0.169 | 0.671 | 429
0.169 | 0.129 | 0.702 | 432
0.169 | 0.102 | 0.729 | 429
0.169 | 0.071 | 0.769 | 428
0.169 | 0.031 | 0.8 | 431
0.169 | 0 | 0.831 | 432
0.2 | 0.8 | 0 | 438
0.2 | 0.769 | 0.031 | 434
0.2 | 0.729 | 0.071 | 438
0.2 | 0.702 | 0.102 | 424
0.2 | 0.671 | 0.129 | 427
0.2 | 0.631 | 0.169 | 427
0.2 | 0.6 | 0.2 | 426
0.2 | 0.569 | 0.231 | 429
0.2 | 0.529 | 0.271 | 427
0.2 | 0.498 | 0.302 | 438
0.2 | 0.471 | 0.329 | 435
0.2 | 0.431 | 0.369 | 429
0.2 | 0.4 | 0.4 | 429
0.2 | 0.369 | 0.431 | 431
0.2 | 0.329 | 0.471 | 437
0.2 | 0.302 | 0.498 | 435
0.2 | 0.271 | 0.529 | 442
0.2 | 0.231 | 0.569 | 432
0.2 | 0.2 | 0.6 | 424
0.2 | 0.169 | 0.631 | 424
0.2 | 0.129 | 0.671 | 422
0.2 | 0.102 | 0.702 | 422
0.2 | 0.071 | 0.729 | 424
0.2 | 0.031 | 0.769 | 427
0.2 | 0 | 0.8 | 435
0.231 | 0.769 | 0 | 432
0.231 | 0.729 | 0.031 | 432
0.231 | 0.702 | 0.071 | 428
0.231 | 0.671 | 0.102 | 429
0.231 | 0.631 | 0.129 | 427
0.231 | 0.6 | 0.169 | 429
0.231 | 0.569 | 0.2 | 425
0.231 | 0.529 | 0.231 | 423
0.231 | 0.498 | 0.271 | 428
0.231 | 0.471 | 0.302 | 427
0.231 | 0.431 | 0.329 | 432
0.231 | 0.4 | 0.369 | 426
0.231 | 0.369 | 0.4 | 435
0.231 | 0.329 | 0.431 | 429
0.231 | 0.302 | 0.471 | 427
0.231 | 0.271 | 0.498 | 422
0.231 | 0.231 | 0.529 | 416
0.231 | 0.2 | 0.569 | 414
0.231 | 0.169 | 0.6 | 412
0.231 | 0.129 | 0.631 | 420
0.169 | 0.369 | 0.471 | 440
0.169 | 0.4 | 0.431 | 428
0.169 | 0.431 | 0.4 | 426
0.169 | 0.471 | 0.369 | 426
0.169 | 0.498 | 0.329 | 424
0.169 | 0.529 | 0.302 | 415
0.169 | 0.569 | 0.271 | 419
0.169 | 0.6 | 0.231 | 430
0.169 | 0.631 | 0.2 | 427
0.169 | 0.671 | 0.169 | 432
0.169 | 0.702 | 0.129 | 431
0.169 | 0.729 | 0.102 | 433
0.169 | 0.769 | 0.071 | 435
0.169 | 0.8 | 0.031 | 438
0.169 | 0.831 | 0 | 447
0.129 | 0 | 0.871 | 443
0.129 | 0.031 | 0.831 | 435
0.129 | 0.071 | 0.8 | 430
0.129 | 0.102 | 0.769 | 425
0.129 | 0.129 | 0.729 | 427
0.129 | 0.169 | 0.702 | 431
0.129 | 0.2 | 0.671 | 436
0.129 | 0.231 | 0.631 | 432
0.129 | 0.271 | 0.6 | 436
0.129 | 0.302 | 0.569 | 438
0.129 | 0.329 | 0.529 | 436
0.129 | 0.369 | 0.498 | 435
0.129 | 0.4 | 0.471 | 442
0.129 | 0.431 | 0.431 | 442
0.129 | 0.471 | 0.4 | 440
0.129 | 0.498 | 0.369 | 439
0.129 | 0.529 | 0.329 | 435
0.129 | 0.569 | 0.302 | 430
0.129 | 0.6 | 0.271 | 433
0.129 | 0.631 | 0.231 | 434
0.129 | 0.671 | 0.2 | 435
0.129 | 0.702 | 0.169 | 427
0.129 | 0.729 | 0.129 | 433
0.129 | 0.769 | 0.102 | 429
0.129 | 0.8 | 0.071 | 431
0.129 | 0.831 | 0.031 | 436
0.129 | 0.871 | 0 | 440
0.102 | 0 | 0.898 | 443
0.102 | 0.031 | 0.871 | 438
0.102 | 0.071 | 0.831 | 433
0.102 | 0.102 | 0.8 | 427
0.102 | 0.129 | 0.769 | 425
0.102 | 0.169 | 0.729 | 430
0.102 | 0.2 | 0.702 | 431
0.102 | 0.231 | 0.671 | 439
0.102 | 0.271 | 0.631 | 444
0.102 | 0.302 | 0.6 | 441
0.102 | 0.329 | 0.569 | 437
0.102 | 0.369 | 0.529 | 436
0.102 | 0.4 | 0.498 | 434
0.102 | 0.431 | 0.471 | 439
0.031 | 0.4 | 0.569 | 462
0.031 | 0.369 | 0.6 | 452
0.031 | 0.329 | 0.631 | 452
0.031 | 0.302 | 0.671 | 449
0.031 | 0.271 | 0.702 | 452
0.031 | 0.231 | 0.729 | 445
0.031 | 0.2 | 0.769 | 448
0.031 | 0.169 | 0.8 | 436
0.031 | 0.129 | 0.831 | 438
0.031 | 0.102 | 0.871 | 436
0.031 | 0.071 | 0.898 | 439
0.031 | 0.031 | 0.929 | 450
0.031 | 0 | 0.969 | 452
0.071 | 0.929 | 0 | 457
0.071 | 0.898 | 0.031 | 445
0.071 | 0.871 | 0.071 | 441
0.071 | 0.831 | 0.102 | 443
0.071 | 0.8 | 0.129 | 439
0.071 | 0.769 | 0.169 | 437
0.071 | 0.729 | 0.2 | 436
0.071 | 0.702 | 0.231 | 441
0.071 | 0.671 | 0.271 | 438
0.071 | 0.631 | 0.302 | 440
0.071 | 0.6 | 0.329 | 438
0.071 | 0.569 | 0.369 | 441
0.071 | 0.529 | 0.4 | 445
0.071 | 0.498 | 0.431 | 448
0.071 | 0.471 | 0.471 | 455
0.071 | 0.431 | 0.498 | 453
0.071 | 0.4 | 0.529 | 454
0.071 | 0.369 | 0.569 | 455
0.071 | 0.329 | 0.6 | 453
0.071 | 0.302 | 0.631 | 462
0.071 | 0.271 | 0.671 | 445
0.071 | 0.231 | 0.702 | 453
0.071 | 0.2 | 0.729 | 442
0.071 | 0.169 | 0.769 | 436
0.071 | 0.129 | 0.8 | 438
0.071 | 0.102 | 0.831 | 440
0.071 | 0.071 | 0.871 | 446
0.071 | 0.031 | 0.898 | 452
0.071 | 0 | 0.929 | 464
0.102 | 0.898 | 0 | 439
0.102 | 0.871 | 0.031 | 443
0.102 | 0.831 | 0.071 | 437
0.102 | 0.8 | 0.102 | 435
0.102 | 0.769 | 0.129 | 437
0.102 | 0.729 | 0.169 | 432
0.102 | 0.702 | 0.2 | 434
0.102 | 0.671 | 0.231 | 431
0.102 | 0.631 | 0.271 | 430
0.102 | 0.6 | 0.302 | 430
0.102 | 0.569 | 0.329 | 427
0.102 | 0.529 | 0.369 | 430
0.102 | 0.498 | 0.4 | 436
0.102 | 0.471 | 0.431 | 448
0.031 | 0.431 | 0.529 | 456
0.031 | 0.471 | 0.498 | 440
0.031 | 0.498 | 0.471 | 426
0.031 | 0.529 | 0.431 | 431
0.031 | 0.569 | 0.4 | 431
0.031 | 0.6 | 0.369 | 430
0.031 | 0.631 | 0.329 | 431
0.031 | 0.671 | 0.302 | 429
0.031 | 0.702 | 0.271 | 428
0.031 | 0.729 | 0.231 | 421
0.031 | 0.769 | 0.2 | 429
0.031 | 0.8 | 0.169 | 440
0.031 | 0.831 | 0.129 | 436
0.031 | 0.871 | 0.102 | 436
0.031 | 0.898 | 0.071 | 443
0.031 | 0.929 | 0.031 | 432
0.031 | 0.969 | 0 | 441
0 | 0 | 1 | 441
0 | 0.031 | 0.969 | 438
0 | 0.071 | 0.929 | 448
0 | 0.102 | 0.898 | 435
0 | 0.129 | 0.871 | 432
0 | 0.169 | 0.831 | 430
0 | 0.2 | 0.8 | 433
0 | 0.231 | 0.769 | 438
0 | 0.271 | 0.729 | 446
0 | 0.302 | 0.702 | 447
0 | 0.329 | 0.671 | 452
0 | 0.369 | 0.631 | 442
0 | 0.4 | 0.6 | 444
0 | 0.431 | 0.569 | 444
0 | 0.471 | 0.529 | 441
0 | 0.498 | 0.498 | 442
0 | 0.529 | 0.471 | 442
0 | 0.569 | 0.431 | 443
0 | 0.6 | 0.4 | 442
0 | 0.631 | 0.369 | 438
0 | 0.671 | 0.329 | 431
0 | 0.702 | 0.302 | 432
0 | 0.729 | 0.271 | 432
0 | 0.769 | 0.231 | 431
0 | 0.8 | 0.2 | 437
0 | 0.831 | 0.169 | 443
0 | 0.871 | 0.129 | 437
0 | 0.898 | 0.102 | 438
0 | 0.929 | 0.071 | 440
0 | 0.969 | 0.031 | 442
0 | 1 | 0 | 436