## Sheet1
| Ni | Fe | Co | Ce | 3mA cm‐2 | 10 mA cm‐2
0 | 1 | 0 | 0 | 0 | 426 | 441
1 | 0.969 | 0.031 | 0 | 0 | 414 | 426
2 | 0.969 | 0 | 0.031 | 0 | 412 | 423
3 | 0.929 | 0.071 | 0 | 0 | 411 | 420
4 | 0.929 | 0.031 | 0.031 | 0 | 412 | 422
5 | 0.929 | 0 | 0.071 | 0 | 418 | 427
6 | 0.898 | 0.102 | 0 | 0 | 419 | 420
7 | 0.898 | 0.071 | 0.031 | 0 | 415 | 427
8 | 0.898 | 0.031 | 0.071 | 0 | 408 | 427
9 | 0.898 | 0 | 0.102 | 0 | 420 | 438
10 | 0.871 | 0.129 | 0 | 0 | 404 | 421
11 | 0.871 | 0.102 | 0.031 | 0 | 367 | 408
12 | 0.871 | 0.071 | 0.071 | 0 | 392 | 425
13 | 0.871 | 0.031 | 0.102 | 0 | 422 | 439
14 | 0.871 | 0 | 0.129 | 0 | 403 | 447
15 | 0.831 | 0.169 | 0 | 0 | 413 | 432
16 | 0.831 | 0.129 | 0.031 | 0 | 394 | 422
17 | 0.831 | 0.102 | 0.071 | 0 | 400 | 426
18 | 0.831 | 0.071 | 0.102 | 0 | 417 | 427
19 | 0.831 | 0.031 | 0.129 | 0 | 422 | 433
20 | 0.831 | 0 | 0.169 | 0 | 430 | 453
21 | 0.8 | 0.2 | 0 | 0 | 427 | 447
22 | 0.8 | 0.169 | 0.031 | 0 | 388 | 421
23 | 0.8 | 0.129 | 0.071 | 0 | 394 | 421
24 | 0.8 | 0.102 | 0.102 | 0 | 401 | 421
25 | 0.8 | 0.071 | 0.129 | 0 | 402 | 424
26 | 0.8 | 0.031 | 0.169 | 0 | 415 | 427
27 | 0.8 | 0 | 0.2 | 0 | 402 | 438
28 | 0.769 | 0.231 | 0 | 0 | 404 | 431
29 | 0.769 | 0.2 | 0.031 | 0 | 389 | 419
30 | 0.769 | 0.169 | 0.071 | 0 | 391 | 421
31 | 0.769 | 0.129 | 0.102 | 0 | 414 | 422
32 | 0.769 | 0.102 | 0.129 | 0 | 409 | 423
33 | 0.769 | 0.071 | 0.169 | 0 | 421 | 430
34 | 0.769 | 0.031 | 0.2 | 0 | 428 | 442
35 | 0.769 | 0 | 0.231 | 0 | 429 | 459
36 | 0.729 | 0.271 | 0 | 0 | 411 | 427
37 | 0.729 | 0.231 | 0.031 | 0 | 387 | 416
38 | 0.729 | 0.2 | 0.071 | 0 | 394 | 414
39 | 0.729 | 0.169 | 0.102 | 0 | 402 | 416
40 | 0.729 | 0.129 | 0.129 | 0 | 403 | 416
42 | 0.729 | 0.102 | 0.169 | 0 | 410 | 420
43 | 0.729 | 0.071 | 0.2 | 0 | 404 | 435
44 | 0.729 | 0.031 | 0.231 | 0 | 417 | 428
45 | 0.729 | 0 | 0.271 | 0 | 419 | 429
46 | 0.702 | 0.302 | 0 | 0 | 413 | 423
47 | 0.702 | 0.271 | 0.031 | 0 | 409 | 414
48 | 0.702 | 0.231 | 0.071 | 0 | 413 | 414
49 | 0.702 | 0.2 | 0.102 | 0 | 418 | 419
50 | 0.702 | 0.169 | 0.129 | 0 | 419 | 423
51 | 0.702 | 0.129 | 0.169 | 0 | 405 | 410
52 | 0.702 | 0.102 | 0.2 | 0 | 364 | 415
53 | 0.702 | 0.071 | 0.231 | 0 | 408 | 413
54 | 0.702 | 0.031 | 0.271 | 0 | 412 | 418
55 | 0.702 | 0 | 0.302 | 0 | 417 | 416
56 | 0.671 | 0.329 | 0 | 0 | 413 | 415
57 | 0.529 | 0.369 | 0.102 | 0 | 397 | 401
58 | 0.529 | 0.4 | 0.071 | 0 | 396 | 405
59 | 0.529 | 0.431 | 0.031 | 0 | 405 | 411
60 | 0.529 | 0.471 | 0 | 0 | 408 | 415
61 | 0.569 | 0 | 0.431 | 0 | 407 | 417
62 | 0.569 | 0.031 | 0.4 | 0 | 409 | 412
63 | 0.569 | 0.071 | 0.369 | 0 | 408 | 413
64 | 0.569 | 0.102 | 0.329 | 0 | 408 | 411
65 | 0.569 | 0.129 | 0.302 | 0 | 401 | 411
66 | 0.569 | 0.169 | 0.271 | 0 | 403 | 406
67 | 0.569 | 0.2 | 0.231 | 0 | 405 | 410
68 | 0.569 | 0.231 | 0.2 | 0 | 396 | 401
69 | 0.569 | 0.271 | 0.169 | 0 | 393 | 398
70 | 0.569 | 0.302 | 0.129 | 0 | 398 | 400
71 | 0.569 | 0.329 | 0.102 | 0 | 395 | 398
72 | 0.569 | 0.369 | 0.071 | 0 | 402 | 401
73 | 0.569 | 0.4 | 0.031 | 0 | 400 | 409
74 | 0.569 | 0.431 | 0 | 0 | 409 | 418
75 | 0.6 | 0 | 0.4 | 0 | 412 | 419
76 | 0.6 | 0.031 | 0.369 | 0 | 399 | 411
77 | 0.6 | 0.071 | 0.329 | 0 | 402 | 411
78 | 0.6 | 0.102 | 0.302 | 0 | 403 | 412
79 | 0.6 | 0.129 | 0.271 | 0 | 404 | 408
80 | 0.6 | 0.169 | 0.231 | 0 | 400 | 407
81 | 0.6 | 0.2 | 0.2 | 0 | 410 | 417
82 | 0.6 | 0.231 | 0.169 | 0 | 398 | 404
83 | 0.6 | 0.271 | 0.129 | 0 | 394 | 401
84 | 0.6 | 0.302 | 0.102 | 0 | 400 | 403
85 | 0.6 | 0.329 | 0.071 | 0 | 396 | 403
86 | 0.6 | 0.369 | 0.031 | 0 | 404 | 406
87 | 0.6 | 0.4 | 0 | 0 | 417 | 415
88 | 0.631 | 0 | 0.369 | 0 | 421 | 434
90 | 0.631 | 0.031 | 0.329 | 0 | 407 | 422
91 | 0.631 | 0.071 | 0.302 | 0 | 406 | 414
92 | 0.631 | 0.102 | 0.271 | 0 | 398 | 409
93 | 0.631 | 0.129 | 0.231 | 0 | 405 | 409
94 | 0.631 | 0.169 | 0.2 | 0 | 399 | 405
95 | 0.631 | 0.2 | 0.169 | 0 | 397 | 403
96 | 0.631 | 0.231 | 0.129 | 0 | 401 | 409
97 | 0.631 | 0.271 | 0.102 | 0 | 400 | 401
98 | 0.631 | 0.302 | 0.071 | 0 | 405 | 405
99 | 0.631 | 0.329 | 0.031 | 0 | 402 | 407
100 | 0.631 | 0.369 | 0 | 0 | 415 | 416
101 | 0.671 | 0 | 0.329 | 0 | 407 | 421
102 | 0.671 | 0.031 | 0.302 | 0 | 408 | 420
103 | 0.671 | 0.071 | 0.271 | 0 | 413 | 429
104 | 0.671 | 0.102 | 0.231 | 0 | 417 | 426
105 | 0.671 | 0.129 | 0.2 | 0 | 413 | 418
106 | 0.671 | 0.169 | 0.169 | 0 | 412 | 415
107 | 0.671 | 0.2 | 0.129 | 0 | 416 | 415
108 | 0.671 | 0.231 | 0.102 | 0 | 411 | 414
109 | 0.671 | 0.271 | 0.071 | 0 | 408 | 411
110 | 0.671 | 0.302 | 0.031 | 0 | 413 | 421
111 | 0.529 | 0.231 | 0.231 | 0 | 411 | 419
112 | 0.529 | 0.2 | 0.271 | 0 | 416 | 421
113 | 0.529 | 0.169 | 0.302 | 0 | 418 | 421
114 | 0.529 | 0.129 | 0.329 | 0 | 423 | 422
115 | 0.529 | 0.102 | 0.369 | 0 | 413 | 412
116 | 0.529 | 0.071 | 0.4 | 0 | 414 | 421
117 | 0.529 | 0.031 | 0.431 | 0 | 417 | 424
118 | 0.529 | 0 | 0.471 | 0 | 419 | 433
119 | 0.498 | 0.498 | 0 | 0 | 416 | 413
120 | 0.498 | 0.471 | 0.031 | 0 | 405 | 412
121 | 0.498 | 0.431 | 0.071 | 0 | 395 | 402
122 | 0.498 | 0.4 | 0.102 | 0 | 391 | 398
123 | 0.498 | 0.369 | 0.129 | 0 | 383 | 395
124 | 0.498 | 0.329 | 0.169 | 0 | 389 | 396
125 | 0.498 | 0.302 | 0.2 | 0 | 391 | 400
126 | 0.498 | 0.271 | 0.231 | 0 | 389 | 399
127 | 0.498 | 0.231 | 0.271 | 0 | 399 | 408
128 | 0.498 | 0.2 | 0.302 | 0 | 398 | 407
129 | 0.498 | 0.169 | 0.329 | 0 | 393 | 407
130 | 0.498 | 0.129 | 0.369 | 0 | 405 | 414
131 | 0.498 | 0.102 | 0.4 | 0 | 402 | 414
132 | 0.498 | 0.071 | 0.431 | 0 | 408 | 423
133 | 0.498 | 0.031 | 0.471 | 0 | 400 | 414
134 | 0.498 | 0 | 0.498 | 0 | 403 | 422
135 | 0.471 | 0.529 | 0 | 0 | 405 | 407
136 | 0.471 | 0.498 | 0.031 | 0 | 398 | 406
138 | 0.471 | 0.471 | 0.071 | 0 | 393 | 402
139 | 0.471 | 0.431 | 0.102 | 0 | 396 | 405
140 | 0.471 | 0.4 | 0.129 | 0 | 401 | 403
141 | 0.471 | 0.369 | 0.169 | 0 | 383 | 397
142 | 0.471 | 0.329 | 0.2 | 0 | 390 | 395
143 | 0.471 | 0.302 | 0.231 | 0 | 389 | 399
144 | 0.471 | 0.271 | 0.271 | 0 | 387 | 399
145 | 0.471 | 0.231 | 0.302 | 0 | 393 | 401
146 | 0.471 | 0.2 | 0.329 | 0 | 401 | 409
147 | 0.471 | 0.169 | 0.369 | 0 | 405 | 413
148 | 0.471 | 0.129 | 0.4 | 0 | 399 | 408
149 | 0.471 | 0.102 | 0.431 | 0 | 402 | 412
150 | 0.471 | 0.071 | 0.471 | 0 | 404 | 415
151 | 0.471 | 0.031 | 0.498 | 0 | 401 | 410
152 | 0.471 | 0 | 0.529 | 0 | 399 | 413
153 | 0.431 | 0.569 | 0 | 0 | 402 | 412
154 | 0.431 | 0.529 | 0.031 | 0 | 398 | 404
155 | 0.431 | 0.498 | 0.071 | 0 | 390 | 397
156 | 0.431 | 0.471 | 0.102 | 0 | 383 | 396
157 | 0.431 | 0.431 | 0.129 | 0 | 383 | 394
158 | 0.431 | 0.4 | 0.169 | 0 | 384 | 392
159 | 0.431 | 0.369 | 0.2 | 0 | 387 | 393
160 | 0.431 | 0.329 | 0.231 | 0 | 389 | 398
161 | 0.431 | 0.302 | 0.271 | 0 | 402 | 406
162 | 0.431 | 0.271 | 0.302 | 0 | 401 | 410
163 | 0.431 | 0.231 | 0.329 | 0 | 398 | 404
164 | 0.431 | 0.2 | 0.369 | 0 | 397 | 403
165 | 0.431 | 0.169 | 0.4 | 0 | 399 | 404
166 | 0.431 | 0.129 | 0.431 | 0 | 398 | 409
167 | 0.431 | 0.102 | 0.471 | 0 | 400 | 409
168 | 0.529 | 0.271 | 0.2 | 0 | 397 | 402
169 | 0.529 | 0.302 | 0.169 | 0 | 394 | 398
170 | 0.529 | 0.329 | 0.129 | 0 | 394 | 397
171 | 0.329 | 0.231 | 0.431 | 0 | 319 | 424
172 | 0.329 | 0.271 | 0.4 | 0 | 410 | 418
173 | 0.329 | 0.302 | 0.369 | 0 | 410 | 417
174 | 0.329 | 0.329 | 0.329 | 0 | 411 | 415
175 | 0.329 | 0.369 | 0.302 | 0 | 406 | 412
176 | 0.329 | 0.4 | 0.271 | 0 | 406 | 410
177 | 0.329 | 0.431 | 0.231 | 0 | 403 | 413
178 | 0.329 | 0.471 | 0.2 | 0 | 402 | 404
179 | 0.329 | 0.498 | 0.169 | 0 | 397 | 402
180 | 0.329 | 0.529 | 0.129 | 0 | 394 | 400
181 | 0.329 | 0.569 | 0.102 | 0 | 398 | 403
182 | 0.329 | 0.6 | 0.071 | 0 | 402 | 407
183 | 0.329 | 0.631 | 0.031 | 0 | 405 | 406
184 | 0.329 | 0.671 | 0 | 0 | 413 | 418
186 | 0.369 | 0 | 0.631 | 0 | 414 | 421
187 | 0.369 | 0.031 | 0.6 | 0 | 418 | 421
188 | 0.369 | 0.071 | 0.569 | 0 | 413 | 421
189 | 0.369 | 0.102 | 0.529 | 0 | 411 | 417
190 | 0.369 | 0.129 | 0.498 | 0 | 410 | 417
191 | 0.369 | 0.169 | 0.471 | 0 | 408 | 413
192 | 0.369 | 0.2 | 0.431 | 0 | 408 | 418
193 | 0.369 | 0.231 | 0.4 | 0 | 404 | 411
194 | 0.369 | 0.271 | 0.369 | 0 | 404 | 409
195 | 0.369 | 0.302 | 0.329 | 0 | 407 | 411
196 | 0.369 | 0.329 | 0.302 | 0 | 401 | 405
197 | 0.369 | 0.369 | 0.271 | 0 | 399 | 405
198 | 0.369 | 0.4 | 0.231 | 0 | 395 | 405
199 | 0.369 | 0.431 | 0.2 | 0 | 401 | 410
200 | 0.369 | 0.471 | 0.169 | 0 | 400 | 405
201 | 0.369 | 0.498 | 0.129 | 0 | 399 | 404
202 | 0.369 | 0.529 | 0.102 | 0 | 403 | 407
203 | 0.369 | 0.569 | 0.071 | 0 | 405 | 407
204 | 0.369 | 0.6 | 0.031 | 0 | 414 | 412
205 | 0.369 | 0.631 | 0 | 0 | 407 | 414
206 | 0.4 | 0 | 0.6 | 0 | 414 | 427
207 | 0.4 | 0.031 | 0.569 | 0 | 415 | 421
208 | 0.4 | 0.071 | 0.529 | 0 | 410 | 414
209 | 0.4 | 0.102 | 0.498 | 0 | 411 | 417
210 | 0.4 | 0.129 | 0.471 | 0 | 408 | 413
211 | 0.4 | 0.169 | 0.431 | 0 | 408 | 412
212 | 0.4 | 0.2 | 0.4 | 0 | 407 | 415
213 | 0.4 | 0.231 | 0.369 | 0 | 408 | 413
214 | 0.4 | 0.271 | 0.329 | 0 | 403 | 405
215 | 0.4 | 0.302 | 0.302 | 0 | 400 | 403
216 | 0.4 | 0.329 | 0.271 | 0 | 402 | 404
217 | 0.4 | 0.369 | 0.231 | 0 | 396 | 399
218 | 0.4 | 0.4 | 0.2 | 0 | 395 | 399
219 | 0.4 | 0.431 | 0.169 | 0 | 394 | 398
220 | 0.4 | 0.471 | 0.129 | 0 | 401 | 406
221 | 0.4 | 0.498 | 0.102 | 0 | 396 | 405
222 | 0.4 | 0.529 | 0.071 | 0 | 400 | 408
223 | 0.4 | 0.569 | 0.031 | 0 | 408 | 408
224 | 0.4 | 0.6 | 0 | 0 | 408 | 412
225 | 0.431 | 0 | 0.569 | 0 | 413 | 420
226 | 0.431 | 0.031 | 0.529 | 0 | 415 | 421
227 | 0.431 | 0.071 | 0.498 | 0 | 420 | 429
228 | 0.329 | 0.2 | 0.471 | 0 | 421 | 429
229 | 0.329 | 0.169 | 0.498 | 0 | 409 | 415
230 | 0.329 | 0.129 | 0.529 | 0 | 416 | 417
231 | 0.329 | 0.102 | 0.569 | 0 | 416 | 418
232 | 0.329 | 0.071 | 0.6 | 0 | 419 | 420
234 | 0.329 | 0.031 | 0.631 | 0 | 416 | 425
235 | 0.329 | 0 | 0.671 | 0 | 411 | 424
236 | 0.302 | 0.702 | 0 | 0 | 413 | 421
237 | 0.302 | 0.671 | 0.031 | 0 | 404 | 412
238 | 0.302 | 0.631 | 0.071 | 0 | 401 | 407
239 | 0.302 | 0.6 | 0.102 | 0 | 399 | 404
240 | 0.302 | 0.569 | 0.129 | 0 | 394 | 404
241 | 0.302 | 0.529 | 0.169 | 0 | 396 | 402
242 | 0.302 | 0.498 | 0.2 | 0 | 396 | 406
243 | 0.302 | 0.471 | 0.231 | 0 | 413 | 415
244 | 0.302 | 0.431 | 0.271 | 0 | 406 | 415
245 | 0.302 | 0.4 | 0.302 | 0 | 406 | 416
246 | 0.302 | 0.369 | 0.329 | 0 | 408 | 417
247 | 0.302 | 0.329 | 0.369 | 0 | 412 | 420
248 | 0.302 | 0.302 | 0.4 | 0 | 412 | 421
249 | 0.302 | 0.271 | 0.431 | 0 | 417 | 427
250 | 0.302 | 0.231 | 0.471 | 0 | 417 | 427
251 | 0.302 | 0.2 | 0.498 | 0 | 411 | 421
252 | 0.302 | 0.169 | 0.529 | 0 | 410 | 418
253 | 0.302 | 0.129 | 0.569 | 0 | 410 | 418
254 | 0.302 | 0.102 | 0.6 | 0 | 406 | 419
255 | 0.302 | 0.071 | 0.631 | 0 | 405 | 418
256 | 0.302 | 0.031 | 0.671 | 0 | 400 | 424
257 | 0.302 | 0 | 0.702 | 0 | 408 | 433
258 | 0.271 | 0.729 | 0 | 0 | 414 | 424
259 | 0.271 | 0.702 | 0.031 | 0 | 405 | 421
260 | 0.271 | 0.671 | 0.071 | 0 | 402 | 415
261 | 0.271 | 0.631 | 0.102 | 0 | 402 | 412
262 | 0.271 | 0.6 | 0.129 | 0 | 397 | 409
263 | 0.271 | 0.569 | 0.169 | 0 | 401 | 411
264 | 0.271 | 0.529 | 0.2 | 0 | 402 | 412
265 | 0.271 | 0.498 | 0.231 | 0 | 405 | 409
266 | 0.271 | 0.471 | 0.271 | 0 | 403 | 413
267 | 0.271 | 0.431 | 0.302 | 0 | 411 | 417
268 | 0.271 | 0.4 | 0.329 | 0 | 411 | 418
269 | 0.271 | 0.369 | 0.369 | 0 | 412 | 420
270 | 0.271 | 0.329 | 0.4 | 0 | 408 | 421
271 | 0.271 | 0.302 | 0.431 | 0 | 410 | 421
272 | 0.271 | 0.271 | 0.471 | 0 | 412 | 422
273 | 0.271 | 0.231 | 0.498 | 0 | 360 | 416
274 | 0.271 | 0.2 | 0.529 | 0 | 407 | 417
275 | 0.271 | 0.169 | 0.569 | 0 | 405 | 419
276 | 0.271 | 0.129 | 0.6 | 0 | 406 | 416
277 | 0.271 | 0.102 | 0.631 | 0 | 405 | 420
278 | 0.271 | 0.071 | 0.671 | 0 | 406 | 426
279 | 0.271 | 0.031 | 0.702 | 0 | 408 | 422
280 | 0.271 | 0 | 0.729 | 0 | 412 | 431
282 | 0.231 | 0.769 | 0 | 0 | 412 | 425
283 | 0.231 | 0.729 | 0.031 | 0 | 409 | 420
284 | 0.231 | 0.702 | 0.071 | 0 | 404 | 415
285 | 0.231 | 0.671 | 0.102 | 0 | 403 | 415
286 | 0.169 | 0.498 | 0.329 | 0 | 427 | 435
287 | 0.169 | 0.529 | 0.302 | 0 | 433 | 442
288 | 0.169 | 0.569 | 0.271 | 0 | 427 | 436
289 | 0.169 | 0.6 | 0.231 | 0 | 428 | 436
290 | 0.169 | 0.631 | 0.2 | 0 | 422 | 433
291 | 0.169 | 0.671 | 0.169 | 0 | 418 | 429
292 | 0.169 | 0.702 | 0.129 | 0 | 419 | 432
293 | 0.169 | 0.729 | 0.102 | 0 | 425 | 429
294 | 0.169 | 0.769 | 0.071 | 0 | 419 | 428
295 | 0.169 | 0.8 | 0.031 | 0 | 427 | 431
296 | 0.169 | 0.831 | 0 | 0 | 416 | 432
297 | 0.2 | 0 | 0.8 | 0 | 427 | 438
298 | 0.2 | 0.031 | 0.769 | 0 | 425 | 434
299 | 0.2 | 0.071 | 0.729 | 0 | 416 | 438
300 | 0.2 | 0.102 | 0.702 | 0 | 416 | 424
301 | 0.2 | 0.129 | 0.671 | 0 | 412 | 427
302 | 0.2 | 0.169 | 0.631 | 0 | 416 | 427
303 | 0.2 | 0.2 | 0.6 | 0 | 418 | 426
304 | 0.2 | 0.231 | 0.569 | 0 | 419 | 429
305 | 0.2 | 0.271 | 0.529 | 0 | 419 | 427
306 | 0.2 | 0.302 | 0.498 | 0 | 426 | 438
307 | 0.2 | 0.329 | 0.471 | 0 | 424 | 435
308 | 0.2 | 0.369 | 0.431 | 0 | 422 | 429
309 | 0.2 | 0.4 | 0.4 | 0 | 424 | 429
310 | 0.2 | 0.431 | 0.369 | 0 | 421 | 431
311 | 0.2 | 0.471 | 0.329 | 0 | 434 | 437
312 | 0.2 | 0.498 | 0.302 | 0 | 431 | 435
313 | 0.2 | 0.529 | 0.271 | 0 | 432 | 442
314 | 0.2 | 0.569 | 0.231 | 0 | 422 | 432
315 | 0.2 | 0.6 | 0.2 | 0 | 417 | 424
316 | 0.2 | 0.631 | 0.169 | 0 | 416 | 424
317 | 0.2 | 0.671 | 0.129 | 0 | 412 | 422
318 | 0.2 | 0.702 | 0.102 | 0 | 412 | 422
319 | 0.2 | 0.729 | 0.071 | 0 | 415 | 424
320 | 0.2 | 0.769 | 0.031 | 0 | 416 | 427
321 | 0.2 | 0.8 | 0 | 0 | 418 | 435
322 | 0.231 | 0 | 0.769 | 0 | 419 | 432
323 | 0.231 | 0.031 | 0.729 | 0 | 413 | 432
324 | 0.231 | 0.071 | 0.702 | 0 | 415 | 428
325 | 0.231 | 0.102 | 0.671 | 0 | 418 | 429
326 | 0.231 | 0.129 | 0.631 | 0 | 414 | 427
327 | 0.231 | 0.169 | 0.6 | 0 | 412 | 429
328 | 0.231 | 0.2 | 0.569 | 0 | 413 | 425
330 | 0.231 | 0.231 | 0.529 | 0 | 419 | 423
331 | 0.231 | 0.271 | 0.498 | 0 | 419 | 428
332 | 0.231 | 0.302 | 0.471 | 0 | 428 | 427
333 | 0.231 | 0.329 | 0.431 | 0 | 428 | 432
334 | 0.231 | 0.369 | 0.4 | 0 | 423 | 426
335 | 0.231 | 0.4 | 0.369 | 0 | 432 | 435
336 | 0.231 | 0.431 | 0.329 | 0 | 427 | 429
337 | 0.231 | 0.471 | 0.302 | 0 | 426 | 427
338 | 0.231 | 0.498 | 0.271 | 0 | 420 | 422
339 | 0.231 | 0.529 | 0.231 | 0 | 413 | 416
340 | 0.231 | 0.569 | 0.2 | 0 | 409 | 414
341 | 0.231 | 0.6 | 0.169 | 0 | 406 | 412
342 | 0.231 | 0.631 | 0.129 | 0 | 413 | 420
343 | 0.169 | 0.471 | 0.369 | 0 | 430 | 440
344 | 0.169 | 0.431 | 0.4 | 0 | 425 | 428
345 | 0.169 | 0.4 | 0.431 | 0 | 427 | 426
346 | 0.169 | 0.369 | 0.471 | 0 | 424 | 426
347 | 0.169 | 0.329 | 0.498 | 0 | 427 | 424
348 | 0.169 | 0.302 | 0.529 | 0 | 415 | 415
349 | 0.169 | 0.271 | 0.569 | 0 | 410 | 419
350 | 0.169 | 0.231 | 0.6 | 0 | 417 | 430
351 | 0.169 | 0.2 | 0.631 | 0 | 414 | 427
352 | 0.169 | 0.169 | 0.671 | 0 | 418 | 432
353 | 0.169 | 0.129 | 0.702 | 0 | 416 | 431
354 | 0.169 | 0.102 | 0.729 | 0 | 420 | 433
355 | 0.169 | 0.071 | 0.769 | 0 | 425 | 435
356 | 0.169 | 0.031 | 0.8 | 0 | 429 | 438
357 | 0.169 | 0 | 0.831 | 0 | 436 | 447
358 | 0.129 | 0.871 | 0 | 0 | 420 | 443
359 | 0.129 | 0.831 | 0.031 | 0 | 427 | 435
360 | 0.129 | 0.8 | 0.071 | 0 | 418 | 430
361 | 0.129 | 0.769 | 0.102 | 0 | 413 | 425
362 | 0.129 | 0.729 | 0.129 | 0 | 413 | 427
363 | 0.129 | 0.702 | 0.169 | 0 | 418 | 431
364 | 0.129 | 0.671 | 0.2 | 0 | 421 | 436
365 | 0.129 | 0.631 | 0.231 | 0 | 420 | 432
366 | 0.129 | 0.6 | 0.271 | 0 | 424 | 436
367 | 0.129 | 0.569 | 0.302 | 0 | 426 | 438
368 | 0.129 | 0.529 | 0.329 | 0 | 426 | 436
369 | 0.129 | 0.498 | 0.369 | 0 | 424 | 435
370 | 0.129 | 0.471 | 0.4 | 0 | 434 | 442
371 | 0.129 | 0.431 | 0.431 | 0 | 428 | 442
372 | 0.129 | 0.4 | 0.471 | 0 | 428 | 440
373 | 0.129 | 0.369 | 0.498 | 0 | 427 | 439
374 | 0.129 | 0.329 | 0.529 | 0 | 422 | 435
375 | 0.129 | 0.302 | 0.569 | 0 | 416 | 430
376 | 0.129 | 0.271 | 0.6 | 0 | 420 | 433
378 | 0.129 | 0.231 | 0.631 | 0 | 417 | 434
379 | 0.129 | 0.2 | 0.671 | 0 | 419 | 435
380 | 0.129 | 0.169 | 0.702 | 0 | 411 | 427
381 | 0.129 | 0.129 | 0.729 | 0 | 417 | 433
382 | 0.129 | 0.102 | 0.769 | 0 | 414 | 429
383 | 0.129 | 0.071 | 0.8 | 0 | 421 | 431
384 | 0.129 | 0.031 | 0.831 | 0 | 433 | 436
385 | 0.129 | 0 | 0.871 | 0 | 430 | 440
386 | 0.102 | 0.898 | 0 | 0 | 424 | 443
387 | 0.102 | 0.871 | 0.031 | 0 | 423 | 438
388 | 0.102 | 0.831 | 0.071 | 0 | 416 | 433
389 | 0.102 | 0.8 | 0.102 | 0 | 412 | 427
390 | 0.102 | 0.769 | 0.129 | 0 | 412 | 425
391 | 0.102 | 0.729 | 0.169 | 0 | 416 | 430
392 | 0.102 | 0.702 | 0.2 | 0 | 420 | 431
393 | 0.102 | 0.671 | 0.231 | 0 | 427 | 439
394 | 0.102 | 0.631 | 0.271 | 0 | 428 | 444
395 | 0.102 | 0.6 | 0.302 | 0 | 428 | 441
396 | 0.102 | 0.569 | 0.329 | 0 | 423 | 437
397 | 0.102 | 0.529 | 0.369 | 0 | 423 | 436
398 | 0.102 | 0.498 | 0.4 | 0 | 423 | 434
399 | 0.102 | 0.471 | 0.431 | 0 | 430 | 439
403 | 0.031 | 0.671 | 0.302 | 0 | 436 | 449
405 | 0.031 | 0.729 | 0.231 | 0 | 428 | 445
406 | 0.031 | 0.769 | 0.2 | 0 | 433 | 448
407 | 0.031 | 0.8 | 0.169 | 0 | 423 | 436
408 | 0.031 | 0.831 | 0.129 | 0 | 425 | 438
409 | 0.031 | 0.871 | 0.102 | 0 | 429 | 436
410 | 0.031 | 0.898 | 0.071 | 0 | 431 | 439
412 | 0.031 | 0.969 | 0 | 0 | 435 | 452
413 | 0.071 | 0 | 0.929 | 0 | 431 | 457
414 | 0.071 | 0.031 | 0.898 | 0 | 429 | 445
415 | 0.071 | 0.071 | 0.871 | 0 | 425 | 441
416 | 0.071 | 0.102 | 0.831 | 0 | 432 | 443
417 | 0.071 | 0.129 | 0.8 | 0 | 424 | 439
418 | 0.071 | 0.169 | 0.769 | 0 | 418 | 437
419 | 0.071 | 0.2 | 0.729 | 0 | 418 | 436
420 | 0.071 | 0.231 | 0.702 | 0 | 427 | 441
421 | 0.071 | 0.271 | 0.671 | 0 | 421 | 438
422 | 0.071 | 0.302 | 0.631 | 0 | 428 | 440
423 | 0.071 | 0.329 | 0.6 | 0 | 425 | 438
424 | 0.071 | 0.369 | 0.569 | 0 | 429 | 441
426 | 0.071 | 0.4 | 0.529 | 0 | 434 | 445
427 | 0.071 | 0.431 | 0.498 | 0 | 436 | 448
434 | 0.071 | 0.671 | 0.271 | 0 | 436 | 445
436 | 0.071 | 0.729 | 0.2 | 0 | 430 | 442
437 | 0.071 | 0.769 | 0.169 | 0 | 423 | 436
438 | 0.071 | 0.8 | 0.129 | 0 | 425 | 438
439 | 0.071 | 0.831 | 0.102 | 0 | 426 | 440
440 | 0.071 | 0.871 | 0.071 | 0 | 435 | 446
443 | 0.102 | 0 | 0.898 | 0 | 429 | 439
444 | 0.102 | 0.031 | 0.871 | 0 | 440 | 443
445 | 0.102 | 0.071 | 0.831 | 0 | 440 | 437
446 | 0.102 | 0.102 | 0.8 | 0 | 437 | 435
447 | 0.102 | 0.129 | 0.769 | 0 | 426 | 437
448 | 0.102 | 0.169 | 0.729 | 0 | 417 | 432
449 | 0.102 | 0.2 | 0.702 | 0 | 417 | 434
450 | 0.102 | 0.231 | 0.671 | 0 | 421 | 431
451 | 0.102 | 0.271 | 0.631 | 0 | 424 | 430
452 | 0.102 | 0.302 | 0.6 | 0 | 426 | 430
453 | 0.102 | 0.329 | 0.569 | 0 | 425 | 427
454 | 0.102 | 0.369 | 0.529 | 0 | 428 | 430
455 | 0.102 | 0.4 | 0.498 | 0 | 431 | 436
458 | 0.031 | 0.498 | 0.471 | 0 | 433 | 440
459 | 0.031 | 0.471 | 0.498 | 0 | 427 | 426
460 | 0.031 | 0.431 | 0.529 | 0 | 429 | 431
461 | 0.031 | 0.4 | 0.569 | 0 | 424 | 431
462 | 0.031 | 0.369 | 0.6 | 0 | 420 | 430
463 | 0.031 | 0.329 | 0.631 | 0 | 417 | 431
464 | 0.031 | 0.302 | 0.671 | 0 | 413 | 429
465 | 0.031 | 0.271 | 0.702 | 0 | 412 | 428
466 | 0.031 | 0.231 | 0.729 | 0 | 406 | 421
467 | 0.031 | 0.2 | 0.769 | 0 | 412 | 429
468 | 0.031 | 0.169 | 0.8 | 0 | 421 | 440
469 | 0.031 | 0.129 | 0.831 | 0 | 432 | 436
470 | 0.031 | 0.102 | 0.871 | 0 | 424 | 436
471 | 0.031 | 0.071 | 0.898 | 0 | 426 | 443
472 | 0.031 | 0.031 | 0.929 | 0 | 414 | 432
474 | 0.031 | 0 | 0.969 | 0 | 425 | 441
475 | 0 | 1 | 0 | 0 | 417 | 441
476 | 0 | 0.969 | 0.031 | 0 | 419 | 438
477 | 0 | 0.929 | 0.071 | 0 | 429 | 448
478 | 0 | 0.898 | 0.102 | 0 | 416 | 435
479 | 0 | 0.871 | 0.129 | 0 | 414 | 432
480 | 0 | 0.831 | 0.169 | 0 | 413 | 430
481 | 0 | 0.8 | 0.2 | 0 | 417 | 433
482 | 0 | 0.769 | 0.231 | 0 | 423 | 438
483 | 0 | 0.729 | 0.271 | 0 | 429 | 446
484 | 0 | 0.702 | 0.302 | 0 | 430 | 447
485 | 0 | 0.671 | 0.329 | 0 | 434 | 452
486 | 0 | 0.631 | 0.369 | 0 | 424 | 442
487 | 0 | 0.6 | 0.4 | 0 | 428 | 444
488 | 0 | 0.569 | 0.431 | 0 | 428 | 444
489 | 0 | 0.529 | 0.471 | 0 | 425 | 441
490 | 0 | 0.498 | 0.498 | 0 | 426 | 442
491 | 0 | 0.471 | 0.529 | 0 | 428 | 442
492 | 0 | 0.431 | 0.569 | 0 | 432 | 443
493 | 0 | 0.4 | 0.6 | 0 | 425 | 442
494 | 0 | 0.369 | 0.631 | 0 | 423 | 438
495 | 0 | 0.329 | 0.671 | 0 | 415 | 431
496 | 0 | 0.302 | 0.702 | 0 | 414 | 432
497 | 0 | 0.271 | 0.729 | 0 | 415 | 432
498 | 0 | 0.231 | 0.769 | 0 | 413 | 431
499 | 0 | 0.2 | 0.8 | 0 | 418 | 437
500 | 0 | 0.169 | 0.831 | 0 | 425 | 443
501 | 0 | 0.129 | 0.871 | 0 | 422 | 437
502 | 0 | 0.102 | 0.898 | 0 | 417 | 438
503 | 0 | 0.071 | 0.929 | 0 | 431 | 440
504 | 0 | 0.031 | 0.969 | 0 | 425 | 442
505 | 0 | 0 | 1 | 0 | 413 | 436
506 | 0.969 | 0 | 0 | 0.031 | 382 | 425
507 | 0.929 | 0.031 | 0 | 0.031 | 397 | 427
508 | 0.929 | 0 | 0.031 | 0.031 | 382 | 423
509 | 0.898 | 0.071 | 0 | 0.031 | 368 | 415
510 | 0.898 | 0.031 | 0.031 | 0.031 | 366 | 416
511 | 0.898 | 0 | 0.071 | 0.031 | 360 | 411
512 | 0.871 | 0.102 | 0 | 0.031 | 393 | 409
513 | 0.871 | 0.071 | 0.031 | 0.031 | 393 | 412
514 | 0.631 | 0.071 | 0.271 | 0.031 | 393 | 409
515 | 0.631 | 0.102 | 0.231 | 0.031 | 397 | 409
516 | 0.631 | 0.129 | 0.2 | 0.031 | 393 | 403
517 | 0.631 | 0.169 | 0.169 | 0.031 | 391 | 400
518 | 0.631 | 0.2 | 0.129 | 0.031 | 392 | 400
519 | 0.631 | 0.231 | 0.102 | 0.031 | 394 | 402
520 | 0.631 | 0.271 | 0.071 | 0.031 | 397 | 407
522 | 0.631 | 0.302 | 0.031 | 0.031 | 393 | 406
523 | 0.631 | 0.329 | 0 | 0.031 | 394 | 402
524 | 0.671 | 0 | 0.302 | 0.031 | 397 | 412
525 | 0.671 | 0.031 | 0.271 | 0.031 | 395 | 409
526 | 0.671 | 0.071 | 0.231 | 0.031 | 394 | 406
527 | 0.671 | 0.102 | 0.2 | 0.031 | 393 | 400
528 | 0.671 | 0.129 | 0.169 | 0.031 | 398 | 407
529 | 0.671 | 0.169 | 0.129 | 0.031 | 397 | 402
530 | 0.671 | 0.2 | 0.102 | 0.031 | 389 | 397
531 | 0.671 | 0.231 | 0.071 | 0.031 | 392 | 402
532 | 0.671 | 0.271 | 0.031 | 0.031 | 389 | 400
533 | 0.671 | 0.302 | 0 | 0.031 | 392 | 403
534 | 0.702 | 0 | 0.271 | 0.031 | 400 | 416
535 | 0.702 | 0.031 | 0.231 | 0.031 | 403 | 418
536 | 0.702 | 0.071 | 0.2 | 0.031 | 392 | 404
537 | 0.702 | 0.102 | 0.169 | 0.031 | 389 | 401
538 | 0.702 | 0.129 | 0.129 | 0.031 | 392 | 402
539 | 0.702 | 0.169 | 0.102 | 0.031 | 390 | 399
540 | 0.702 | 0.2 | 0.071 | 0.031 | 393 | 401
541 | 0.702 | 0.231 | 0.031 | 0.031 | 386 | 402
542 | 0.702 | 0.271 | 0 | 0.031 | 389 | 406
543 | 0.729 | 0 | 0.231 | 0.031 | 401 | 420
544 | 0.729 | 0.031 | 0.2 | 0.031 | 391 | 410
545 | 0.729 | 0.071 | 0.169 | 0.031 | 394 | 407
546 | 0.729 | 0.102 | 0.129 | 0.031 | 391 | 403
547 | 0.729 | 0.129 | 0.102 | 0.031 | 390 | 402
548 | 0.729 | 0.169 | 0.071 | 0.031 | 390 | 404
549 | 0.729 | 0.2 | 0.031 | 0.031 | 391 | 408
550 | 0.729 | 0.231 | 0 | 0.031 | 386 | 406
551 | 0.769 | 0 | 0.2 | 0.031 | 387 | 413
552 | 0.769 | 0.031 | 0.169 | 0.031 | 393 | 409
553 | 0.769 | 0.071 | 0.129 | 0.031 | 393 | 404
554 | 0.769 | 0.102 | 0.102 | 0.031 | 393 | 401
555 | 0.769 | 0.129 | 0.071 | 0.031 | 394 | 400
556 | 0.769 | 0.169 | 0.031 | 0.031 | 395 | 406
557 | 0.769 | 0.2 | 0 | 0.031 | 391 | 408
558 | 0.8 | 0 | 0.169 | 0.031 | 397 | 414
559 | 0.8 | 0.031 | 0.129 | 0.031 | 405 | 409
560 | 0.8 | 0.071 | 0.102 | 0.031 | 394 | 406
561 | 0.8 | 0.102 | 0.071 | 0.031 | 392 | 404
562 | 0.8 | 0.129 | 0.031 | 0.031 | 389 | 402
563 | 0.8 | 0.169 | 0 | 0.031 | 393 | 408
564 | 0.831 | 0 | 0.129 | 0.031 | 394 | 413
565 | 0.831 | 0.031 | 0.102 | 0.031 | 396 | 407
566 | 0.831 | 0.071 | 0.071 | 0.031 | 395 | 406
567 | 0.831 | 0.102 | 0.031 | 0.031 | 386 | 405
568 | 0.831 | 0.129 | 0 | 0.031 | 390 | 407
570 | 0.871 | 0 | 0.102 | 0.031 | 391 | 416
571 | 0.871 | 0.031 | 0.071 | 0.031 | 400 | 422
572 | 0.631 | 0.031 | 0.302 | 0.031 | 396 | 417
573 | 0.631 | 0 | 0.329 | 0.031 | 392 | 412
574 | 0.6 | 0.369 | 0 | 0.031 | 392 | 401
575 | 0.6 | 0.329 | 0.031 | 0.031 | 389 | 400
576 | 0.6 | 0.302 | 0.071 | 0.031 | 384 | 392
577 | 0.6 | 0.271 | 0.102 | 0.031 | 391 | 397
578 | 0.6 | 0.231 | 0.129 | 0.031 | 389 | 399
579 | 0.6 | 0.2 | 0.169 | 0.031 | 393 | 401
580 | 0.6 | 0.169 | 0.2 | 0.031 | 388 | 397
581 | 0.6 | 0.129 | 0.231 | 0.031 | 390 | 398
582 | 0.6 | 0.102 | 0.271 | 0.031 | 393 | 404
583 | 0.6 | 0.071 | 0.302 | 0.031 | 392 | 404
584 | 0.6 | 0.031 | 0.329 | 0.031 | 389 | 408
585 | 0.6 | 0 | 0.369 | 0.031 | 393 | 413
586 | 0.569 | 0.4 | 0 | 0.031 | 394 | 407
587 | 0.569 | 0.369 | 0.031 | 0.031 | 385 | 396
588 | 0.569 | 0.329 | 0.071 | 0.031 | 390 | 397
589 | 0.569 | 0.302 | 0.102 | 0.031 | 389 | 396
590 | 0.569 | 0.271 | 0.129 | 0.031 | 388 | 397
591 | 0.569 | 0.231 | 0.169 | 0.031 | 387 | 396
592 | 0.569 | 0.2 | 0.2 | 0.031 | 389 | 397
593 | 0.569 | 0.169 | 0.231 | 0.031 | 388 | 400
594 | 0.569 | 0.129 | 0.271 | 0.031 | 385 | 399
595 | 0.569 | 0.102 | 0.302 | 0.031 | 390 | 402
596 | 0.569 | 0.071 | 0.329 | 0.031 | 391 | 407
597 | 0.569 | 0.031 | 0.369 | 0.031 | 395 | 413
598 | 0.569 | 0 | 0.4 | 0.031 | 394 | 415
599 | 0.529 | 0.431 | 0 | 0.031 | 391 | 407
600 | 0.529 | 0.4 | 0.031 | 0.031 | 391 | 399
601 | 0.529 | 0.369 | 0.071 | 0.031 | 393 | 399
602 | 0.529 | 0.329 | 0.102 | 0.031 | 390 | 397
603 | 0.529 | 0.302 | 0.129 | 0.031 | 388 | 396
604 | 0.529 | 0.271 | 0.169 | 0.031 | 385 | 395
605 | 0.529 | 0.231 | 0.2 | 0.031 | 384 | 394
606 | 0.529 | 0.2 | 0.231 | 0.031 | 383 | 396
607 | 0.529 | 0.169 | 0.271 | 0.031 | 390 | 401
608 | 0.529 | 0.129 | 0.302 | 0.031 | 324 | 399
609 | 0.529 | 0.102 | 0.329 | 0.031 | 390 | 402
610 | 0.529 | 0.071 | 0.369 | 0.031 | 390 | 405
611 | 0.529 | 0.031 | 0.4 | 0.031 | 391 | 407
612 | 0.529 | 0 | 0.431 | 0.031 | 388 | 406
613 | 0.498 | 0.471 | 0 | 0.031 | 389 | 401
614 | 0.498 | 0.431 | 0.031 | 0.031 | 382 | 401
615 | 0.498 | 0.4 | 0.071 | 0.031 | 386 | 394
616 | 0.498 | 0.369 | 0.102 | 0.031 | 385 | 393
618 | 0.498 | 0.329 | 0.129 | 0.031 | 386 | 394
619 | 0.498 | 0.302 | 0.169 | 0.031 | 385 | 394
620 | 0.498 | 0.271 | 0.2 | 0.031 | 385 | 394
621 | 0.498 | 0.231 | 0.231 | 0.031 | 389 | 399
622 | 0.498 | 0.2 | 0.271 | 0.031 | 374 | 403
623 | 0.498 | 0.169 | 0.302 | 0.031 | 385 | 398
624 | 0.498 | 0.129 | 0.329 | 0.031 | 322 | 399
625 | 0.498 | 0.102 | 0.369 | 0.031 | 388 | 401
626 | 0.498 | 0.071 | 0.4 | 0.031 | 389 | 403
627 | 0.498 | 0.031 | 0.431 | 0.031 | 389 | 405
628 | 0.498 | 0 | 0.471 | 0.031 | 382 | 407
629 | 0.369 | 0.471 | 0.129 | 0.031 | 399 | 404
630 | 0.369 | 0.498 | 0.102 | 0.031 | 400 | 406
631 | 0.369 | 0.529 | 0.071 | 0.031 | 402 | 406
632 | 0.369 | 0.569 | 0.031 | 0.031 | 404 | 406
633 | 0.369 | 0.6 | 0 | 0.031 | 396 | 407
634 | 0.4 | 0 | 0.569 | 0.031 | 386 | 406
635 | 0.4 | 0.031 | 0.529 | 0.031 | 398 | 417
636 | 0.4 | 0.071 | 0.498 | 0.031 | 373 | 413
637 | 0.4 | 0.102 | 0.471 | 0.031 | 391 | 405
638 | 0.4 | 0.129 | 0.431 | 0.031 | 397 | 404
639 | 0.4 | 0.169 | 0.4 | 0.031 | 395 | 404
640 | 0.4 | 0.2 | 0.369 | 0.031 | 394 | 401
641 | 0.4 | 0.231 | 0.329 | 0.031 | 395 | 402
642 | 0.4 | 0.271 | 0.302 | 0.031 | 397 | 406
643 | 0.4 | 0.302 | 0.271 | 0.031 | 391 | 398
644 | 0.4 | 0.329 | 0.231 | 0.031 | 391 | 396
645 | 0.4 | 0.369 | 0.2 | 0.031 | 392 | 397
646 | 0.4 | 0.4 | 0.169 | 0.031 | 395 | 398
647 | 0.4 | 0.431 | 0.129 | 0.031 | 396 | 401
648 | 0.4 | 0.471 | 0.102 | 0.031 | 398 | 401
649 | 0.4 | 0.498 | 0.071 | 0.031 | 395 | 408
650 | 0.4 | 0.529 | 0.031 | 0.031 | 398 | 406
651 | 0.4 | 0.569 | 0 | 0.031 | 394 | 404
652 | 0.431 | 0 | 0.529 | 0.031 | 388 | 407
653 | 0.431 | 0.031 | 0.498 | 0.031 | 396 | 408
654 | 0.431 | 0.071 | 0.471 | 0.031 | 396 | 408
655 | 0.431 | 0.102 | 0.431 | 0.031 | 395 | 406
656 | 0.431 | 0.129 | 0.4 | 0.031 | 381 | 411
657 | 0.431 | 0.169 | 0.369 | 0.031 | 394 | 406
658 | 0.431 | 0.2 | 0.329 | 0.031 | 397 | 403
659 | 0.431 | 0.231 | 0.302 | 0.031 | 393 | 403
660 | 0.431 | 0.271 | 0.271 | 0.031 | 394 | 399
661 | 0.431 | 0.302 | 0.231 | 0.031 | 392 | 397
662 | 0.431 | 0.329 | 0.2 | 0.031 | 392 | 398
663 | 0.431 | 0.369 | 0.169 | 0.031 | 395 | 401
664 | 0.431 | 0.4 | 0.129 | 0.031 | 391 | 397
666 | 0.431 | 0.431 | 0.102 | 0.031 | 393 | 399
668 | 0.431 | 0.498 | 0.031 | 0.031 | 395 | 400
669 | 0.431 | 0.529 | 0 | 0.031 | 392 | 402
670 | 0.471 | 0 | 0.498 | 0.031 | 391 | 407
671 | 0.471 | 0.031 | 0.471 | 0.031 | 401 | 418
672 | 0.471 | 0.071 | 0.431 | 0.031 | 392 | 409
673 | 0.471 | 0.102 | 0.4 | 0.031 | 394 | 408
674 | 0.471 | 0.129 | 0.369 | 0.031 | 394 | 404
675 | 0.471 | 0.169 | 0.329 | 0.031 | 394 | 403
676 | 0.471 | 0.2 | 0.302 | 0.031 | 395 | 402
677 | 0.471 | 0.231 | 0.271 | 0.031 | 394 | 399
678 | 0.471 | 0.271 | 0.231 | 0.031 | 399 | 403
679 | 0.471 | 0.302 | 0.2 | 0.031 | 396 | 400
680 | 0.471 | 0.329 | 0.169 | 0.031 | 394 | 398
681 | 0.471 | 0.369 | 0.129 | 0.031 | 392 | 397
682 | 0.471 | 0.4 | 0.102 | 0.031 | 396 | 401
683 | 0.471 | 0.431 | 0.071 | 0.031 | 395 | 399
684 | 0.471 | 0.471 | 0.031 | 0.031 | 390 | 400
685 | 0.471 | 0.498 | 0 | 0.031 | 399 | 407
686 | 0.369 | 0.431 | 0.169 | 0.031 | 398 | 407
687 | 0.369 | 0.4 | 0.2 | 0.031 | 394 | 401
688 | 0.369 | 0.369 | 0.231 | 0.031 | 394 | 399
689 | 0.369 | 0.329 | 0.271 | 0.031 | 396 | 400
690 | 0.369 | 0.302 | 0.302 | 0.031 | 399 | 404
691 | 0.369 | 0.271 | 0.329 | 0.031 | 401 | 404
692 | 0.369 | 0.231 | 0.369 | 0.031 | 403 | 407
693 | 0.369 | 0.2 | 0.4 | 0.031 | 385 | 414
694 | 0.369 | 0.169 | 0.431 | 0.031 | 395 | 405
695 | 0.369 | 0.129 | 0.471 | 0.031 | 395 | 408
696 | 0.369 | 0.102 | 0.498 | 0.031 | 396 | 409
697 | 0.369 | 0.071 | 0.529 | 0.031 | 395 | 410
698 | 0.369 | 0.031 | 0.569 | 0.031 | 307 | 414
699 | 0.369 | 0 | 0.6 | 0.031 | 391 | 414
700 | 0.329 | 0.631 | 0 | 0.031 | 408 | 419
701 | 0.329 | 0.6 | 0.031 | 0.031 | 399 | 411
702 | 0.329 | 0.569 | 0.071 | 0.031 | 396 | 407
703 | 0.329 | 0.529 | 0.102 | 0.031 | 385 | 406
704 | 0.329 | 0.498 | 0.129 | 0.031 | 395 | 404
705 | 0.329 | 0.471 | 0.169 | 0.031 | 390 | 400
706 | 0.329 | 0.431 | 0.2 | 0.031 | 390 | 401
707 | 0.329 | 0.4 | 0.231 | 0.031 | 392 | 403
708 | 0.329 | 0.369 | 0.271 | 0.031 | 376 | 403
709 | 0.329 | 0.329 | 0.302 | 0.031 | 393 | 402
710 | 0.329 | 0.302 | 0.329 | 0.031 | 368 | 405
711 | 0.329 | 0.271 | 0.369 | 0.031 | 359 | 406
712 | 0.329 | 0.231 | 0.4 | 0.031 | 401 | 409
714 | 0.329 | 0.2 | 0.431 | 0.031 | 398 | 411
715 | 0.329 | 0.169 | 0.471 | 0.031 | 399 | 414
716 | 0.329 | 0.129 | 0.498 | 0.031 | 395 | 409
717 | 0.329 | 0.102 | 0.529 | 0.031 | 400 | 416
718 | 0.329 | 0.071 | 0.569 | 0.031 | 395 | 412
719 | 0.329 | 0.031 | 0.6 | 0.031 | 395 | 416
720 | 0.329 | 0 | 0.631 | 0.031 | 389 | 413
721 | 0.302 | 0.671 | 0 | 0.031 | 403 | 415
722 | 0.302 | 0.631 | 0.031 | 0.031 | 407 | 416
723 | 0.302 | 0.6 | 0.071 | 0.031 | 396 | 406
724 | 0.302 | 0.569 | 0.102 | 0.031 | 397 | 406
725 | 0.302 | 0.529 | 0.129 | 0.031 | 392 | 399
726 | 0.302 | 0.498 | 0.169 | 0.031 | 396 | 404
727 | 0.302 | 0.471 | 0.2 | 0.031 | 374 | 404
728 | 0.302 | 0.431 | 0.231 | 0.031 | 390 | 405
729 | 0.302 | 0.4 | 0.271 | 0.031 | 395 | 407
730 | 0.302 | 0.369 | 0.302 | 0.031 | 359 | 407
731 | 0.302 | 0.329 | 0.329 | 0.031 | 398 | 408
732 | 0.302 | 0.302 | 0.369 | 0.031 | 369 | 408
733 | 0.302 | 0.271 | 0.4 | 0.031 | 400 | 409
734 | 0.302 | 0.231 | 0.431 | 0.031 | 407 | 419
735 | 0.302 | 0.2 | 0.471 | 0.031 | 396 | 421
736 | 0.302 | 0.169 | 0.498 | 0.031 | 383 | 418
737 | 0.302 | 0.129 | 0.529 | 0.031 | 396 | 412
738 | 0.302 | 0.102 | 0.569 | 0.031 | 394 | 410
739 | 0.302 | 0.071 | 0.6 | 0.031 | 397 | 413
740 | 0.302 | 0.031 | 0.631 | 0.031 | 392 | 413
741 | 0.302 | 0 | 0.671 | 0.031 | 388 | 408
742 | 0.271 | 0.702 | 0 | 0.031 | 396 | 412
743 | 0.2 | 0.4 | 0.369 | 0.031 | 404 | 418
744 | 0.2 | 0.431 | 0.329 | 0.031 | 402 | 415
745 | 0.2 | 0.471 | 0.302 | 0.031 | 403 | 411
746 | 0.2 | 0.498 | 0.271 | 0.031 | 405 | 410
747 | 0.2 | 0.529 | 0.231 | 0.031 | 403 | 410
748 | 0.2 | 0.569 | 0.2 | 0.031 | 376 | 411
749 | 0.2 | 0.6 | 0.169 | 0.031 | 406 | 417
750 | 0.2 | 0.631 | 0.129 | 0.031 | 406 | 415
751 | 0.2 | 0.671 | 0.102 | 0.031 | 408 | 414
752 | 0.2 | 0.702 | 0.071 | 0.031 | 411 | 417
753 | 0.2 | 0.729 | 0.031 | 0.031 | 410 | 419
754 | 0.2 | 0.769 | 0 | 0.031 | 404 | 419
755 | 0.231 | 0 | 0.729 | 0.031 | 386 | 412
756 | 0.231 | 0.031 | 0.702 | 0.031 | 398 | 418
757 | 0.231 | 0.071 | 0.671 | 0.031 | 397 | 404
758 | 0.231 | 0.102 | 0.631 | 0.031 | 404 | 411
759 | 0.231 | 0.129 | 0.6 | 0.031 | 402 | 414
760 | 0.231 | 0.169 | 0.569 | 0.031 | 403 | 415
762 | 0.231 | 0.2 | 0.529 | 0.031 | 404 | 417
763 | 0.231 | 0.231 | 0.498 | 0.031 | 400 | 414
764 | 0.231 | 0.271 | 0.471 | 0.031 | 410 | 421
765 | 0.231 | 0.302 | 0.431 | 0.031 | 405 | 417
766 | 0.231 | 0.329 | 0.4 | 0.031 | 404 | 414
767 | 0.231 | 0.369 | 0.369 | 0.031 | 404 | 413
768 | 0.231 | 0.4 | 0.329 | 0.031 | 405 | 412
769 | 0.231 | 0.431 | 0.302 | 0.031 | 408 | 416
770 | 0.231 | 0.471 | 0.271 | 0.031 | 405 | 413
771 | 0.231 | 0.498 | 0.231 | 0.031 | 405 | 414
772 | 0.231 | 0.529 | 0.2 | 0.031 | 400 | 409
773 | 0.231 | 0.569 | 0.169 | 0.031 | 403 | 409
774 | 0.231 | 0.6 | 0.129 | 0.031 | 404 | 412
775 | 0.231 | 0.631 | 0.102 | 0.031 | 409 | 415
776 | 0.231 | 0.671 | 0.071 | 0.031 | 407 | 414
777 | 0.231 | 0.702 | 0.031 | 0.031 | 410 | 419
778 | 0.231 | 0.729 | 0 | 0.031 | 414 | 420
779 | 0.271 | 0 | 0.702 | 0.031 | 392 | 410
780 | 0.271 | 0.031 | 0.671 | 0.031 | 394 | 411
781 | 0.271 | 0.071 | 0.631 | 0.031 | 398 | 415
782 | 0.271 | 0.102 | 0.6 | 0.031 | 399 | 412
783 | 0.271 | 0.129 | 0.569 | 0.031 | 400 | 413
784 | 0.271 | 0.169 | 0.529 | 0.031 | 401 | 414
785 | 0.271 | 0.2 | 0.498 | 0.031 | 409 | 421
786 | 0.271 | 0.231 | 0.471 | 0.031 | 404 | 417
787 | 0.271 | 0.271 | 0.431 | 0.031 | 405 | 412
788 | 0.271 | 0.302 | 0.4 | 0.031 | 400 | 411
789 | 0.271 | 0.329 | 0.369 | 0.031 | 402 | 412
790 | 0.271 | 0.369 | 0.329 | 0.031 | 400 | 409
791 | 0.271 | 0.4 | 0.302 | 0.031 | 401 | 406
792 | 0.271 | 0.431 | 0.271 | 0.031 | 401 | 412
793 | 0.271 | 0.471 | 0.231 | 0.031 | 396 | 406
794 | 0.271 | 0.498 | 0.2 | 0.031 | 398 | 406
795 | 0.271 | 0.529 | 0.169 | 0.031 | 398 | 406
796 | 0.271 | 0.569 | 0.129 | 0.031 | 402 | 407
797 | 0.271 | 0.6 | 0.102 | 0.031 | 403 | 409
798 | 0.271 | 0.631 | 0.071 | 0.031 | 404 | 410
799 | 0.271 | 0.671 | 0.031 | 0.031 | 409 | 418
800 | 0.2 | 0.369 | 0.4 | 0.031 | 412 | 427
801 | 0.2 | 0.329 | 0.431 | 0.031 | 411 | 423
802 | 0.2 | 0.302 | 0.471 | 0.031 | 407 | 418
803 | 0.2 | 0.271 | 0.498 | 0.031 | 409 | 416
804 | 0.2 | 0.231 | 0.529 | 0.031 | 402 | 414
805 | 0.2 | 0.2 | 0.569 | 0.031 | 404 | 418
806 | 0.2 | 0.169 | 0.6 | 0.031 | 395 | 418
807 | 0.2 | 0.129 | 0.631 | 0.031 | 406 | 426
808 | 0.2 | 0.102 | 0.671 | 0.031 | 398 | 419
810 | 0.2 | 0.071 | 0.702 | 0.031 | 398 | 419
811 | 0.2 | 0.031 | 0.729 | 0.031 | 398 | 418
812 | 0.2 | 0 | 0.769 | 0.031 | 394 | 416
813 | 0.169 | 0.8 | 0 | 0.031 | 407 | 422
814 | 0.169 | 0.769 | 0.031 | 0.031 | 410 | 425
815 | 0.169 | 0.729 | 0.071 | 0.031 | 408 | 424
816 | 0.169 | 0.702 | 0.102 | 0.031 | 404 | 419
817 | 0.169 | 0.671 | 0.129 | 0.031 | 403 | 417
818 | 0.169 | 0.631 | 0.169 | 0.031 | 401 | 414
819 | 0.169 | 0.6 | 0.2 | 0.031 | 398 | 416
820 | 0.169 | 0.569 | 0.231 | 0.031 | 405 | 415
821 | 0.169 | 0.529 | 0.271 | 0.031 | 405 | 419
822 | 0.169 | 0.498 | 0.302 | 0.031 | 410 | 422
823 | 0.169 | 0.471 | 0.329 | 0.031 | 408 | 425
824 | 0.169 | 0.431 | 0.369 | 0.031 | 415 | 426
825 | 0.169 | 0.4 | 0.4 | 0.031 | 414 | 425
826 | 0.169 | 0.369 | 0.431 | 0.031 | 415 | 426
827 | 0.169 | 0.329 | 0.471 | 0.031 | 408 | 421
828 | 0.169 | 0.302 | 0.498 | 0.031 | 413 | 421
829 | 0.169 | 0.271 | 0.529 | 0.031 | 408 | 425
830 | 0.169 | 0.231 | 0.569 | 0.031 | 397 | 429
831 | 0.169 | 0.2 | 0.6 | 0.031 | 403 | 419
832 | 0.169 | 0.169 | 0.631 | 0.031 | 399 | 419
833 | 0.169 | 0.129 | 0.671 | 0.031 | 360 | 418
834 | 0.169 | 0.102 | 0.702 | 0.031 | 395 | 418
835 | 0.169 | 0.071 | 0.729 | 0.031 | 399 | 423
836 | 0.169 | 0.031 | 0.769 | 0.031 | 396 | 426
837 | 0.169 | 0 | 0.8 | 0.031 | 393 | 422
838 | 0.129 | 0.831 | 0 | 0.031 | 414 | 428
839 | 0.129 | 0.8 | 0.031 | 0.031 | 416 | 429
840 | 0.129 | 0.769 | 0.071 | 0.031 | 410 | 426
841 | 0.129 | 0.729 | 0.102 | 0.031 | 411 | 425
842 | 0.129 | 0.702 | 0.129 | 0.031 | 410 | 421
843 | 0.129 | 0.671 | 0.169 | 0.031 | 405 | 425
844 | 0.129 | 0.631 | 0.2 | 0.031 | 401 | 423
845 | 0.129 | 0.6 | 0.231 | 0.031 | 407 | 420
846 | 0.129 | 0.569 | 0.271 | 0.031 | 405 | 420
847 | 0.129 | 0.529 | 0.302 | 0.031 | 404 | 421
848 | 0.129 | 0.498 | 0.329 | 0.031 | 408 | 421
849 | 0.129 | 0.471 | 0.369 | 0.031 | 409 | 424
850 | 0.129 | 0.431 | 0.4 | 0.031 | 414 | 428
851 | 0.129 | 0.4 | 0.431 | 0.031 | 404 | 421
852 | 0.129 | 0.369 | 0.471 | 0.031 | 413 | 422
853 | 0.129 | 0.329 | 0.498 | 0.031 | 385 | 423
854 | 0.129 | 0.302 | 0.529 | 0.031 | 407 | 421
855 | 0.129 | 0.271 | 0.569 | 0.031 | 405 | 420
856 | 0.129 | 0.231 | 0.6 | 0.031 | 404 | 420
858 | 0.071 | 0.2 | 0.702 | 0.031 | 411 | 429
859 | 0.071 | 0.231 | 0.671 | 0.031 | 410 | 428
860 | 0.071 | 0.271 | 0.631 | 0.031 | 416 | 427
861 | 0.071 | 0.302 | 0.6 | 0.031 | 417 | 430
862 | 0.071 | 0.329 | 0.569 | 0.031 | 422 | 433
863 | 0.071 | 0.369 | 0.529 | 0.031 | 423 | 431
864 | 0.071 | 0.4 | 0.498 | 0.031 | 420 | 436
865 | 0.071 | 0.431 | 0.471 | 0.031 | 419 | 433
866 | 0.071 | 0.471 | 0.431 | 0.031 | 420 | 429
867 | 0.071 | 0.498 | 0.4 | 0.031 | 413 | 427
868 | 0.071 | 0.529 | 0.369 | 0.031 | 414 | 426
869 | 0.071 | 0.569 | 0.329 | 0.031 | 411 | 425
870 | 0.071 | 0.6 | 0.302 | 0.031 | 408 | 423
871 | 0.071 | 0.631 | 0.271 | 0.031 | 412 | 428
872 | 0.071 | 0.671 | 0.231 | 0.031 | 405 | 421
873 | 0.071 | 0.702 | 0.2 | 0.031 | 406 | 420
874 | 0.071 | 0.729 | 0.169 | 0.031 | 410 | 424
875 | 0.071 | 0.769 | 0.129 | 0.031 | 414 | 428
876 | 0.071 | 0.8 | 0.102 | 0.031 | 419 | 431
877 | 0.071 | 0.831 | 0.071 | 0.031 | 418 | 432
878 | 0.071 | 0.871 | 0.031 | 0.031 | 428 | 443
879 | 0.071 | 0.898 | 0 | 0.031 | 417 | 427
880 | 0.102 | 0 | 0.871 | 0.031 | 391 | 414
881 | 0.102 | 0.031 | 0.831 | 0.031 | 402 | 414
882 | 0.102 | 0.071 | 0.8 | 0.031 | 400 | 416
883 | 0.102 | 0.102 | 0.769 | 0.031 | 402 | 419
884 | 0.102 | 0.129 | 0.729 | 0.031 | 406 | 421
885 | 0.102 | 0.169 | 0.702 | 0.031 | 412 | 430
886 | 0.102 | 0.2 | 0.671 | 0.031 | 414 | 424
887 | 0.102 | 0.231 | 0.631 | 0.031 | 414 | 425
888 | 0.102 | 0.271 | 0.6 | 0.031 | 415 | 425
889 | 0.102 | 0.302 | 0.569 | 0.031 | 417 | 426
890 | 0.102 | 0.329 | 0.529 | 0.031 | 416 | 429
891 | 0.102 | 0.369 | 0.498 | 0.031 | 418 | 428
892 | 0.102 | 0.4 | 0.471 | 0.031 | 424 | 437
893 | 0.102 | 0.431 | 0.431 | 0.031 | 420 | 431
894 | 0.102 | 0.471 | 0.4 | 0.031 | 415 | 427
895 | 0.102 | 0.498 | 0.369 | 0.031 | 417 | 427
896 | 0.102 | 0.529 | 0.329 | 0.031 | 411 | 424
897 | 0.102 | 0.569 | 0.302 | 0.031 | 410 | 423
898 | 0.102 | 0.6 | 0.271 | 0.031 | 409 | 422
899 | 0.102 | 0.631 | 0.231 | 0.031 | 412 | 426
900 | 0.102 | 0.671 | 0.2 | 0.031 | 408 | 423
901 | 0.102 | 0.702 | 0.169 | 0.031 | 408 | 421
902 | 0.102 | 0.729 | 0.129 | 0.031 | 410 | 421
903 | 0.102 | 0.769 | 0.102 | 0.031 | 412 | 424
904 | 0.102 | 0.8 | 0.071 | 0.031 | 416 | 428
906 | 0.102 | 0.831 | 0.031 | 0.031 | 428 | 434
907 | 0.102 | 0.871 | 0 | 0.031 | 427 | 440
908 | 0.129 | 0 | 0.831 | 0.031 | 398 | 422
909 | 0.129 | 0.031 | 0.8 | 0.031 | 405 | 417
910 | 0.129 | 0.071 | 0.769 | 0.031 | 400 | 419
911 | 0.129 | 0.102 | 0.729 | 0.031 | 409 | 426
912 | 0.129 | 0.129 | 0.702 | 0.031 | 410 | 431
913 | 0.129 | 0.169 | 0.671 | 0.031 | 417 | 431
914 | 0.129 | 0.2 | 0.631 | 0.031 | 422 | 435
915 | 0.071 | 0.169 | 0.729 | 0.031 | 430 | 445
916 | 0.071 | 0.129 | 0.769 | 0.031 | 425 | 445
917 | 0.071 | 0.102 | 0.8 | 0.031 | 426 | 442
918 | 0.071 | 0.071 | 0.831 | 0.031 | 415 | 431
919 | 0.071 | 0.031 | 0.871 | 0.031 | 403 | 423
920 | 0.071 | 0 | 0.898 | 0.031 | 398 | 417
921 | 0.031 | 0.929 | 0 | 0.031 | 425 | 445
922 | 0.031 | 0.898 | 0.031 | 0.031 | 433 | 444
923 | 0.031 | 0.871 | 0.071 | 0.031 | 423 | 436
924 | 0.031 | 0.831 | 0.102 | 0.031 | 415 | 432
925 | 0.031 | 0.8 | 0.129 | 0.031 | 411 | 427
926 | 0.031 | 0.769 | 0.169 | 0.031 | 396 | 418
927 | 0.031 | 0.729 | 0.2 | 0.031 | 405 | 421
928 | 0.031 | 0.702 | 0.231 | 0.031 | 404 | 423
929 | 0.031 | 0.671 | 0.271 | 0.031 | 407 | 428
930 | 0.031 | 0.631 | 0.302 | 0.031 | 411 | 425
931 | 0.031 | 0.6 | 0.329 | 0.031 | 417 | 431
932 | 0.031 | 0.569 | 0.369 | 0.031 | 417 | 434
933 | 0.031 | 0.529 | 0.4 | 0.031 | 418 | 435
934 | 0.031 | 0.498 | 0.431 | 0.031 | 420 | 433
935 | 0.031 | 0.471 | 0.471 | 0.031 | 418 | 434
936 | 0.031 | 0.431 | 0.498 | 0.031 | 416 | 436
937 | 0.031 | 0.4 | 0.529 | 0.031 | 428 | 436
938 | 0.031 | 0.369 | 0.569 | 0.031 | 418 | 434
939 | 0.031 | 0.329 | 0.6 | 0.031 | 416 | 430
940 | 0.031 | 0.302 | 0.631 | 0.031 | 411 | 429
941 | 0.031 | 0.271 | 0.671 | 0.031 | 412 | 427
942 | 0.031 | 0.231 | 0.702 | 0.031 | 417 | 435
943 | 0.031 | 0.2 | 0.729 | 0.031 | 421 | 433
944 | 0.031 | 0.169 | 0.769 | 0.031 | 407 | 427
945 | 0.031 | 0.129 | 0.8 | 0.031 | 406 | 425
946 | 0.031 | 0.102 | 0.831 | 0.031 | 402 | 425
947 | 0.031 | 0.071 | 0.871 | 0.031 | 404 | 426
948 | 0.031 | 0.031 | 0.898 | 0.031 | 402 | 420
949 | 0.031 | 0 | 0.929 | 0.031 | 396 | 425
950 | 0 | 0.969 | 0 | 0.031 | 430 | 451
951 | 0 | 0.929 | 0.031 | 0.031 | 428 | 448
952 | 0 | 0.898 | 0.071 | 0.031 | 417 | 435
954 | 0 | 0.871 | 0.102 | 0.031 | 413 | 431
955 | 0 | 0.831 | 0.129 | 0.031 | 410 | 426
956 | 0 | 0.8 | 0.169 | 0.031 | 408 | 422
957 | 0 | 0.769 | 0.2 | 0.031 | 408 | 425
958 | 0 | 0.729 | 0.231 | 0.031 | 411 | 430
959 | 0 | 0.702 | 0.271 | 0.031 | 406 | 425
960 | 0 | 0.671 | 0.302 | 0.031 | 411 | 426
961 | 0 | 0.631 | 0.329 | 0.031 | 410 | 428
962 | 0 | 0.6 | 0.369 | 0.031 | 412 | 428
963 | 0 | 0.569 | 0.4 | 0.031 | 414 | 429
964 | 0 | 0.529 | 0.431 | 0.031 | 414 | 431
965 | 0 | 0.498 | 0.471 | 0.031 | 417 | 432
966 | 0 | 0.471 | 0.498 | 0.031 | 421 | 435
967 | 0 | 0.431 | 0.529 | 0.031 | 420 | 436
968 | 0 | 0.4 | 0.569 | 0.031 | 418 | 433
969 | 0 | 0.369 | 0.6 | 0.031 | 419 | 436
970 | 0 | 0.329 | 0.631 | 0.031 | 420 | 436
971 | 0 | 0.302 | 0.671 | 0.031 | 420 | 435
972 | 0.631 | 0.271 | 0.031 | 0.071 | 388 | 411
973 | 0.631 | 0.302 | 0 | 0.071 | 394 | 412
974 | 0.671 | 0 | 0.271 | 0.071 | 400 | 417
975 | 0.671 | 0.031 | 0.231 | 0.071 | 399 | 416
976 | 0.671 | 0.071 | 0.2 | 0.071 | 398 | 412
977 | 0.671 | 0.102 | 0.169 | 0.071 | 395 | 408
978 | 0.671 | 0.129 | 0.129 | 0.071 | 399 | 414
979 | 0.671 | 0.169 | 0.102 | 0.071 | 397 | 408
980 | 0.671 | 0.2 | 0.071 | 0.071 | 379 | 408
981 | 0.671 | 0.231 | 0.031 | 0.071 | 392 | 406
982 | 0.671 | 0.271 | 0 | 0.071 | 387 | 408
983 | 0.702 | 0 | 0.231 | 0.071 | 384 | 414
984 | 0.702 | 0.031 | 0.2 | 0.071 | 392 | 415
985 | 0.702 | 0.071 | 0.169 | 0.071 | 400 | 418
986 | 0.702 | 0.102 | 0.129 | 0.071 | 396 | 411
987 | 0.702 | 0.129 | 0.102 | 0.071 | 392 | 408
988 | 0.702 | 0.169 | 0.071 | 0.071 | 396 | 407
989 | 0.702 | 0.2 | 0.031 | 0.071 | 385 | 406
990 | 0.702 | 0.231 | 0 | 0.071 | 393 | 408
991 | 0.729 | 0 | 0.2 | 0.071 | 393 | 418
992 | 0.729 | 0.031 | 0.169 | 0.071 | 396 | 423
993 | 0.729 | 0.071 | 0.129 | 0.071 | 399 | 411
994 | 0.729 | 0.102 | 0.102 | 0.071 | 398 | 409
995 | 0.729 | 0.129 | 0.071 | 0.071 | 397 | 407
996 | 0.729 | 0.169 | 0.031 | 0.071 | 389 | 406
997 | 0.729 | 0.2 | 0 | 0.071 | 395 | 409
998 | 0.769 | 0 | 0.169 | 0.071 | 396 | 417
999 | 0.769 | 0.031 | 0.129 | 0.071 | 404 | 423
1000 | 0.769 | 0.071 | 0.102 | 0.071 | 400 | 415
1002 | 0.769 | 0.102 | 0.071 | 0.071 | 398 | 411
1003 | 0.769 | 0.129 | 0.031 | 0.071 | 396 | 407
1004 | 0.769 | 0.169 | 0 | 0.071 | 397 | 411
1005 | 0.8 | 0 | 0.129 | 0.071 | 381 | 419
1006 | 0.8 | 0.031 | 0.102 | 0.071 | 401 | 417
1007 | 0.8 | 0.071 | 0.071 | 0.071 | 402 | 418
1008 | 0.8 | 0.102 | 0.031 | 0.071 | 399 | 414
1009 | 0.8 | 0.129 | 0 | 0.071 | 394 | 411
1010 | 0.831 | 0 | 0.102 | 0.071 | 368 | 415
1011 | 0.831 | 0.031 | 0.071 | 0.071 | 397 | 417
1012 | 0.831 | 0.071 | 0.031 | 0.071 | 396 | 415
1013 | 0.831 | 0.102 | 0 | 0.071 | 394 | 413
1014 | 0.871 | 0 | 0.071 | 0.071 | 390 | 423
1015 | 0.871 | 0.031 | 0.031 | 0.071 | 400 | 417
1016 | 0.871 | 0.071 | 0 | 0.071 | 397 | 415
1017 | 0.898 | 0 | 0.031 | 0.071 | 354 | 415
1018 | 0.898 | 0.031 | 0 | 0.071 | 398 | 416
1019 | 0.929 | 0 | 0 | 0.071 | 397 | 417
1020 | 0 | 0 | 0.969 | 0.031 | 395 | 419
1021 | 0 | 0.031 | 0.929 | 0.031 | 407 | 433
1022 | 0 | 0.071 | 0.898 | 0.031 | 397 | 420
1023 | 0 | 0.102 | 0.871 | 0.031 | 402 | 420
1024 | 0 | 0.129 | 0.831 | 0.031 | 412 | 425
1025 | 0 | 0.169 | 0.8 | 0.031 | 413 | 428
1026 | 0 | 0.2 | 0.769 | 0.031 | 419 | 430
1027 | 0 | 0.231 | 0.729 | 0.031 | 419 | 435
1028 | 0 | 0.271 | 0.702 | 0.031 | 427 | 442
1029 | 0.631 | 0.231 | 0.071 | 0.071 | 398 | 414
1030 | 0.631 | 0.2 | 0.102 | 0.071 | 402 | 409
1031 | 0.631 | 0.169 | 0.129 | 0.071 | 395 | 403
1032 | 0.631 | 0.129 | 0.169 | 0.071 | 401 | 406
1033 | 0.631 | 0.102 | 0.2 | 0.071 | 398 | 404
1034 | 0.631 | 0.071 | 0.231 | 0.071 | 400 | 408
1035 | 0.631 | 0.031 | 0.271 | 0.071 | 404 | 415
1036 | 0.631 | 0 | 0.302 | 0.071 | 407 | 427
1037 | 0.6 | 0.329 | 0 | 0.071 | 392 | 406
1038 | 0.6 | 0.302 | 0.031 | 0.071 | 394 | 403
1039 | 0.6 | 0.271 | 0.071 | 0.071 | 369 | 405
1040 | 0.6 | 0.231 | 0.102 | 0.071 | 393 | 404
1041 | 0.6 | 0.2 | 0.129 | 0.071 | 393 | 405
1042 | 0.6 | 0.169 | 0.169 | 0.071 | 393 | 404
1043 | 0.6 | 0.129 | 0.2 | 0.071 | 385 | 411
1044 | 0.6 | 0.102 | 0.231 | 0.071 | 395 | 407
1045 | 0.6 | 0.071 | 0.271 | 0.071 | 387 | 407
1046 | 0.6 | 0.031 | 0.302 | 0.071 | 396 | 418
1047 | 0.6 | 0 | 0.329 | 0.071 | 380 | 416
1048 | 0.569 | 0.369 | 0 | 0.071 | 392 | 409
1050 | 0.569 | 0.329 | 0.031 | 0.071 | 391 | 405
1051 | 0.569 | 0.302 | 0.071 | 0.071 | 397 | 409
1052 | 0.569 | 0.271 | 0.102 | 0.071 | 392 | 405
1053 | 0.569 | 0.231 | 0.129 | 0.071 | 391 | 402
1054 | 0.569 | 0.2 | 0.169 | 0.071 | 393 | 403
1055 | 0.569 | 0.169 | 0.2 | 0.071 | 394 | 405
1056 | 0.569 | 0.129 | 0.231 | 0.071 | 390 | 404
1057 | 0.569 | 0.102 | 0.271 | 0.071 | 392 | 408
1058 | 0.569 | 0.071 | 0.302 | 0.071 | 398 | 419
1059 | 0.569 | 0.031 | 0.329 | 0.071 | 396 | 418
1060 | 0.569 | 0 | 0.369 | 0.071 | 381 | 412
1061 | 0.529 | 0.4 | 0 | 0.071 | 390 | 406
1062 | 0.529 | 0.369 | 0.031 | 0.071 | 392 | 401
1063 | 0.529 | 0.329 | 0.071 | 0.071 | 393 | 401
1064 | 0.529 | 0.302 | 0.102 | 0.071 | 398 | 405
1065 | 0.529 | 0.271 | 0.129 | 0.071 | 392 | 405
1066 | 0.529 | 0.231 | 0.169 | 0.071 | 390 | 402
1068 | 0.529 | 0.169 | 0.231 | 0.071 | 389 | 401
1069 | 0.529 | 0.129 | 0.271 | 0.071 | 388 | 399
1070 | 0.529 | 0.102 | 0.302 | 0.071 | 394 | 408
1071 | 0.529 | 0.071 | 0.329 | 0.071 | 395 | 410
1072 | 0.529 | 0.031 | 0.369 | 0.071 | 396 | 421
1073 | 0.529 | 0 | 0.4 | 0.071 | 396 | 425
1074 | 0.498 | 0.431 | 0 | 0.071 | 378 | 407
1075 | 0.498 | 0.4 | 0.031 | 0.071 | 386 | 407
1076 | 0.498 | 0.369 | 0.071 | 0.071 | 375 | 399
1077 | 0.498 | 0.329 | 0.102 | 0.071 | 382 | 406
1078 | 0.498 | 0.302 | 0.129 | 0.071 | 390 | 399
1079 | 0.498 | 0.271 | 0.169 | 0.071 | 386 | 401
1080 | 0.498 | 0.231 | 0.2 | 0.071 | 386 | 402
1081 | 0.498 | 0.2 | 0.231 | 0.071 | 393 | 402
1082 | 0.498 | 0.169 | 0.271 | 0.071 | 388 | 405
1083 | 0.498 | 0.129 | 0.302 | 0.071 | 388 | 403
1084 | 0.498 | 0.102 | 0.329 | 0.071 | 392 | 405
1085 | 0.498 | 0.071 | 0.369 | 0.071 | 391 | 413
1086 | 0.369 | 0.4 | 0.169 | 0.071 | 400 | 407
1087 | 0.369 | 0.431 | 0.129 | 0.071 | 401 | 403
1088 | 0.369 | 0.471 | 0.102 | 0.071 | 402 | 406
1089 | 0.369 | 0.498 | 0.071 | 0.071 | 398 | 402
1090 | 0.369 | 0.529 | 0.031 | 0.071 | 404 | 410
1091 | 0.369 | 0.569 | 0 | 0.071 | 400 | 406
1092 | 0.4 | 0 | 0.529 | 0.071 | 391 | 410
1093 | 0.4 | 0.031 | 0.498 | 0.071 | 392 | 409
1094 | 0.4 | 0.071 | 0.471 | 0.071 | 394 | 410
1095 | 0.4 | 0.102 | 0.431 | 0.071 | 395 | 408
1096 | 0.4 | 0.129 | 0.4 | 0.071 | 396 | 409
1098 | 0.4 | 0.169 | 0.369 | 0.071 | 397 | 409
1099 | 0.4 | 0.2 | 0.329 | 0.071 | 389 | 406
1100 | 0.4 | 0.231 | 0.302 | 0.071 | 396 | 409
1101 | 0.4 | 0.271 | 0.271 | 0.071 | 395 | 404
1102 | 0.4 | 0.302 | 0.231 | 0.071 | 393 | 402
1103 | 0.4 | 0.329 | 0.2 | 0.071 | 391 | 399
1104 | 0.4 | 0.369 | 0.169 | 0.071 | 390 | 400
1105 | 0.4 | 0.4 | 0.129 | 0.071 | 394 | 402
1106 | 0.4 | 0.431 | 0.102 | 0.071 | 401 | 401
1107 | 0.4 | 0.471 | 0.071 | 0.071 | 398 | 406
1108 | 0.4 | 0.498 | 0.031 | 0.071 | 394 | 404
1109 | 0.4 | 0.529 | 0 | 0.071 | 398 | 406
1110 | 0.431 | 0 | 0.498 | 0.071 | 393 | 410
1112 | 0.431 | 0.071 | 0.431 | 0.071 | 399 | 412
1113 | 0.431 | 0.102 | 0.4 | 0.071 | 396 | 409
1114 | 0.431 | 0.129 | 0.369 | 0.071 | 402 | 413
1115 | 0.431 | 0.169 | 0.329 | 0.071 | 397 | 406
1116 | 0.431 | 0.2 | 0.302 | 0.071 | 392 | 402
1117 | 0.431 | 0.231 | 0.271 | 0.071 | 392 | 402
1118 | 0.431 | 0.271 | 0.231 | 0.071 | 392 | 399
1119 | 0.431 | 0.302 | 0.2 | 0.071 | 389 | 398
1120 | 0.431 | 0.329 | 0.169 | 0.071 | 392 | 398
1121 | 0.431 | 0.369 | 0.129 | 0.071 | 394 | 404
1122 | 0.431 | 0.4 | 0.102 | 0.071 | 397 | 403
1123 | 0.431 | 0.431 | 0.071 | 0.071 | 388 | 399
1124 | 0.431 | 0.471 | 0.031 | 0.071 | 388 | 402
1125 | 0.431 | 0.498 | 0 | 0.071 | 394 | 406
1126 | 0.471 | 0 | 0.471 | 0.071 | 391 | 410
1127 | 0.471 | 0.031 | 0.431 | 0.071 | 392 | 408
1128 | 0.471 | 0.071 | 0.4 | 0.071 | 400 | 416
1129 | 0.471 | 0.102 | 0.369 | 0.071 | 398 | 410
1130 | 0.471 | 0.129 | 0.329 | 0.071 | 393 | 404
1131 | 0.471 | 0.169 | 0.302 | 0.071 | 397 | 400
1132 | 0.471 | 0.2 | 0.271 | 0.071 | 397 | 402
1133 | 0.471 | 0.231 | 0.231 | 0.071 | 392 | 399
1134 | 0.471 | 0.271 | 0.2 | 0.071 | 395 | 401
1135 | 0.471 | 0.302 | 0.169 | 0.071 | 398 | 407
1136 | 0.471 | 0.329 | 0.129 | 0.071 | 392 | 401
1137 | 0.471 | 0.369 | 0.102 | 0.071 | 393 | 399
1138 | 0.471 | 0.4 | 0.071 | 0.071 | 393 | 399
1139 | 0.471 | 0.431 | 0.031 | 0.071 | 390 | 400
1140 | 0.471 | 0.471 | 0 | 0.071 | 394 | 402
1141 | 0.498 | 0 | 0.431 | 0.071 | 389 | 404
1142 | 0.498 | 0.031 | 0.4 | 0.071 | 400 | 417
1143 | 0.369 | 0.369 | 0.2 | 0.071 | 399 | 410
1144 | 0.369 | 0.329 | 0.231 | 0.071 | 392 | 399
1146 | 0.369 | 0.302 | 0.271 | 0.071 | 398 | 404
1147 | 0.369 | 0.271 | 0.302 | 0.071 | 399 | 405
1148 | 0.369 | 0.231 | 0.329 | 0.071 | 399 | 406
1149 | 0.369 | 0.2 | 0.369 | 0.071 | 407 | 406
1150 | 0.369 | 0.169 | 0.4 | 0.071 | 404 | 413
1151 | 0.369 | 0.129 | 0.431 | 0.071 | 400 | 414
1152 | 0.369 | 0.102 | 0.471 | 0.071 | 401 | 416
1153 | 0.369 | 0.071 | 0.498 | 0.071 | 400 | 420
1154 | 0.369 | 0.031 | 0.529 | 0.071 | 392 | 412
1155 | 0.369 | 0 | 0.569 | 0.071 | 394 | 420
1156 | 0.329 | 0.6 | 0 | 0.071 | 394 | 407
1157 | 0.329 | 0.569 | 0.031 | 0.071 | 403 | 414
1158 | 0.329 | 0.529 | 0.071 | 0.071 | 404 | 413
1159 | 0.329 | 0.498 | 0.102 | 0.071 | 401 | 409
1160 | 0.329 | 0.471 | 0.129 | 0.071 | 397 | 408
1161 | 0.329 | 0.431 | 0.169 | 0.071 | 395 | 413
1162 | 0.329 | 0.4 | 0.2 | 0.071 | 368 | 401
1163 | 0.329 | 0.369 | 0.231 | 0.071 | 401 | 407
1164 | 0.329 | 0.329 | 0.271 | 0.071 | 393 | 405
1165 | 0.329 | 0.302 | 0.302 | 0.071 | 398 | 409
1166 | 0.329 | 0.271 | 0.329 | 0.071 | 381 | 409
1167 | 0.329 | 0.231 | 0.369 | 0.071 | 397 | 407
1168 | 0.329 | 0.2 | 0.4 | 0.071 | 400 | 409
1169 | 0.329 | 0.169 | 0.431 | 0.071 | 383 | 414
1170 | 0.329 | 0.129 | 0.471 | 0.071 | 397 | 411
1171 | 0.329 | 0.102 | 0.498 | 0.071 | 391 | 414
1172 | 0.329 | 0.071 | 0.529 | 0.071 | 346 | 421
1173 | 0.329 | 0.031 | 0.569 | 0.071 | 394 | 416
1174 | 0.329 | 0 | 0.6 | 0.071 | 390 | 418
1175 | 0.302 | 0.631 | 0 | 0.071 | 408 | 418
1176 | 0.302 | 0.6 | 0.031 | 0.071 | 403 | 414
1177 | 0.302 | 0.569 | 0.071 | 0.071 | 402 | 412
1178 | 0.302 | 0.529 | 0.102 | 0.071 | 404 | 414
1179 | 0.302 | 0.498 | 0.129 | 0.071 | 399 | 409
1180 | 0.302 | 0.471 | 0.169 | 0.071 | 392 | 400
1181 | 0.302 | 0.431 | 0.2 | 0.071 | 395 | 404
1182 | 0.302 | 0.4 | 0.231 | 0.071 | 397 | 405
1183 | 0.302 | 0.369 | 0.271 | 0.071 | 401 | 408
1184 | 0.302 | 0.329 | 0.302 | 0.071 | 395 | 405
1185 | 0.302 | 0.302 | 0.329 | 0.071 | 400 | 408
1186 | 0.302 | 0.271 | 0.369 | 0.071 | 398 | 407
1187 | 0.302 | 0.231 | 0.4 | 0.071 | 403 | 412
1188 | 0.302 | 0.2 | 0.431 | 0.071 | 380 | 414
1189 | 0.302 | 0.169 | 0.471 | 0.071 | 399 | 414
1190 | 0.302 | 0.129 | 0.498 | 0.071 | 397 | 413
1191 | 0.302 | 0.102 | 0.529 | 0.071 | 396 | 416
1192 | 0.302 | 0.071 | 0.569 | 0.071 | 396 | 415
1194 | 0.302 | 0.031 | 0.6 | 0.071 | 350 | 420
1195 | 0.302 | 0 | 0.631 | 0.071 | 355 | 410
1196 | 0.271 | 0.671 | 0 | 0.071 | 403 | 415
1197 | 0.271 | 0.631 | 0.031 | 0.071 | 403 | 413
1198 | 0.271 | 0.6 | 0.071 | 0.071 | 402 | 411
1199 | 0.271 | 0.569 | 0.102 | 0.071 | 395 | 404
1200 | 0.271 | 0.529 | 0.129 | 0.071 | 368 | 409
1201 | 0.2 | 0.169 | 0.569 | 0.071 | 403 | 421
1202 | 0.2 | 0.2 | 0.529 | 0.071 | 403 | 419
1203 | 0.2 | 0.231 | 0.498 | 0.071 | 402 | 418
1204 | 0.2 | 0.271 | 0.471 | 0.071 | 404 | 418
1205 | 0.2 | 0.302 | 0.431 | 0.071 | 408 | 419
1206 | 0.2 | 0.329 | 0.4 | 0.071 | 404 | 415
1207 | 0.2 | 0.369 | 0.369 | 0.071 | 409 | 421
1208 | 0.2 | 0.4 | 0.329 | 0.071 | 405 | 416
1209 | 0.2 | 0.431 | 0.302 | 0.071 | 406 | 415
1210 | 0.2 | 0.471 | 0.271 | 0.071 | 408 | 415
1211 | 0.2 | 0.498 | 0.231 | 0.071 | 404 | 413
1212 | 0.2 | 0.529 | 0.2 | 0.071 | 405 | 414
1213 | 0.2 | 0.569 | 0.169 | 0.071 | 406 | 414
1214 | 0.2 | 0.6 | 0.129 | 0.071 | 409 | 420
1215 | 0.2 | 0.631 | 0.102 | 0.071 | 411 | 417
1216 | 0.2 | 0.671 | 0.071 | 0.071 | 411 | 418
1217 | 0.2 | 0.702 | 0.031 | 0.071 | 412 | 419
1218 | 0.2 | 0.729 | 0 | 0.071 | 405 | 418
1219 | 0.231 | 0 | 0.702 | 0.071 | 389 | 410
1220 | 0.231 | 0.031 | 0.671 | 0.071 | 392 | 411
1221 | 0.231 | 0.071 | 0.631 | 0.071 | 411 | 420
1222 | 0.231 | 0.102 | 0.6 | 0.071 | 402 | 414
1223 | 0.231 | 0.129 | 0.569 | 0.071 | 401 | 416
1224 | 0.231 | 0.169 | 0.529 | 0.071 | 406 | 419
1225 | 0.231 | 0.2 | 0.498 | 0.071 | 405 | 418
1226 | 0.231 | 0.231 | 0.471 | 0.071 | 402 | 416
1227 | 0.231 | 0.271 | 0.431 | 0.071 | 405 | 416
1228 | 0.231 | 0.302 | 0.4 | 0.071 | 406 | 419
1229 | 0.231 | 0.329 | 0.369 | 0.071 | 407 | 417
1230 | 0.231 | 0.369 | 0.329 | 0.071 | 402 | 411
1231 | 0.231 | 0.4 | 0.302 | 0.071 | 404 | 413
1232 | 0.231 | 0.431 | 0.271 | 0.071 | 403 | 412
1233 | 0.231 | 0.471 | 0.231 | 0.071 | 403 | 410
1234 | 0.231 | 0.498 | 0.2 | 0.071 | 403 | 409
1235 | 0.231 | 0.529 | 0.169 | 0.071 | 395 | 417
1236 | 0.231 | 0.569 | 0.129 | 0.071 | 404 | 411
1237 | 0.231 | 0.6 | 0.102 | 0.071 | 404 | 411
1238 | 0.231 | 0.631 | 0.071 | 0.071 | 404 | 412
1239 | 0.231 | 0.671 | 0.031 | 0.071 | 413 | 420
1240 | 0.231 | 0.702 | 0 | 0.071 | 407 | 417
1242 | 0.271 | 0 | 0.671 | 0.071 | 388 | 410
1243 | 0.271 | 0.031 | 0.631 | 0.071 | 399 | 419
1244 | 0.271 | 0.071 | 0.6 | 0.071 | 393 | 412
1245 | 0.271 | 0.102 | 0.569 | 0.071 | 343 | 413
1246 | 0.271 | 0.129 | 0.529 | 0.071 | 397 | 412
1247 | 0.271 | 0.169 | 0.498 | 0.071 | 400 | 415
1248 | 0.271 | 0.2 | 0.471 | 0.071 | 405 | 414
1249 | 0.271 | 0.231 | 0.431 | 0.071 | 405 | 414
1250 | 0.271 | 0.271 | 0.4 | 0.071 | 406 | 418
1251 | 0.271 | 0.302 | 0.369 | 0.071 | 405 | 413
1252 | 0.271 | 0.329 | 0.329 | 0.071 | 406 | 410
1253 | 0.271 | 0.369 | 0.302 | 0.071 | 399 | 408
1254 | 0.271 | 0.4 | 0.271 | 0.071 | 405 | 405
1255 | 0.271 | 0.431 | 0.231 | 0.071 | 398 | 405
1256 | 0.271 | 0.471 | 0.2 | 0.071 | 399 | 405
1257 | 0.271 | 0.498 | 0.169 | 0.071 | 396 | 413
1258 | 0.2 | 0.129 | 0.6 | 0.071 | 372 | 423
1259 | 0.2 | 0.102 | 0.631 | 0.071 | 403 | 418
1260 | 0.2 | 0.071 | 0.671 | 0.071 | 396 | 414
1261 | 0.2 | 0.031 | 0.702 | 0.071 | 395 | 415
1262 | 0.2 | 0 | 0.729 | 0.071 | 392 | 413
1263 | 0.169 | 0.769 | 0 | 0.071 | 413 | 423
1264 | 0.169 | 0.729 | 0.031 | 0.071 | 418 | 427
1265 | 0.169 | 0.702 | 0.071 | 0.071 | 417 | 428
1266 | 0.169 | 0.671 | 0.102 | 0.071 | 410 | 420
1267 | 0.169 | 0.631 | 0.129 | 0.071 | 408 | 419
1268 | 0.169 | 0.6 | 0.169 | 0.071 | 407 | 418
1269 | 0.169 | 0.569 | 0.2 | 0.071 | 408 | 419
1270 | 0.169 | 0.529 | 0.231 | 0.071 | 407 | 418
1271 | 0.169 | 0.498 | 0.271 | 0.071 | 408 | 421
1272 | 0.169 | 0.471 | 0.302 | 0.071 | 415 | 422
1273 | 0.169 | 0.431 | 0.329 | 0.071 | 410 | 424
1274 | 0.169 | 0.4 | 0.369 | 0.071 | 413 | 425
1275 | 0.169 | 0.369 | 0.4 | 0.071 | 410 | 422
1276 | 0.169 | 0.329 | 0.431 | 0.071 | 411 | 424
1277 | 0.169 | 0.302 | 0.471 | 0.071 | 407 | 423
1278 | 0.169 | 0.271 | 0.498 | 0.071 | 406 | 423
1279 | 0.169 | 0.231 | 0.529 | 0.071 | 382 | 424
1280 | 0.169 | 0.2 | 0.569 | 0.071 | 401 | 420
1281 | 0.169 | 0.169 | 0.6 | 0.071 | 362 | 419
1282 | 0.169 | 0.129 | 0.631 | 0.071 | 406 | 424
1283 | 0.169 | 0.102 | 0.671 | 0.071 | 396 | 416
1284 | 0.169 | 0.071 | 0.702 | 0.071 | 399 | 425
1285 | 0.169 | 0.031 | 0.729 | 0.071 | 392 | 418
1286 | 0.169 | 0 | 0.769 | 0.071 | 393 | 422
1287 | 0.129 | 0.8 | 0 | 0.071 | 409 | 425
1288 | 0.129 | 0.769 | 0.031 | 0.071 | 416 | 430
1290 | 0.129 | 0.729 | 0.071 | 0.071 | 416 | 430
1291 | 0.129 | 0.702 | 0.102 | 0.071 | 407 | 422
1292 | 0.129 | 0.671 | 0.129 | 0.071 | 412 | 425
1293 | 0.129 | 0.631 | 0.169 | 0.071 | 410 | 424
1294 | 0.129 | 0.6 | 0.2 | 0.071 | 412 | 427
1295 | 0.129 | 0.569 | 0.231 | 0.071 | 410 | 423
1296 | 0.129 | 0.529 | 0.271 | 0.071 | 403 | 418
1297 | 0.129 | 0.498 | 0.302 | 0.071 | 410 | 425
1298 | 0.129 | 0.471 | 0.329 | 0.071 | 414 | 428
1299 | 0.129 | 0.431 | 0.369 | 0.071 | 391 | 425
1300 | 0.129 | 0.4 | 0.4 | 0.071 | 422 | 432
1301 | 0.129 | 0.369 | 0.431 | 0.071 | 415 | 428
1302 | 0.129 | 0.329 | 0.471 | 0.071 | 409 | 422
1303 | 0.129 | 0.302 | 0.498 | 0.071 | 412 | 426
1304 | 0.129 | 0.271 | 0.529 | 0.071 | 407 | 425
1305 | 0.129 | 0.231 | 0.569 | 0.071 | 404 | 421
1306 | 0.129 | 0.2 | 0.6 | 0.071 | 413 | 432
1307 | 0.129 | 0.169 | 0.631 | 0.071 | 406 | 427
1308 | 0.129 | 0.129 | 0.671 | 0.071 | 404 | 427
1309 | 0.129 | 0.102 | 0.702 | 0.071 | 399 | 422
1310 | 0.129 | 0.071 | 0.729 | 0.071 | 398 | 424
1311 | 0.129 | 0.031 | 0.769 | 0.071 | 390 | 419
1312 | 0.129 | 0 | 0.8 | 0.071 | 389 | 422
1313 | 0.102 | 0.831 | 0 | 0.071 | 421 | 436
1314 | 0.102 | 0.8 | 0.031 | 0.071 | 415 | 424
1315 | 0.031 | 0.769 | 0.129 | 0.071 | 411 | 428
1316 | 0.031 | 0.8 | 0.102 | 0.071 | 415 | 429
1317 | 0.031 | 0.831 | 0.071 | 0.071 | 415 | 431
1318 | 0.031 | 0.871 | 0.031 | 0.071 | 417 | 431
1319 | 0.031 | 0.898 | 0 | 0.071 | 406 | 428
1320 | 0.071 | 0 | 0.871 | 0.071 | 392 | 412
1321 | 0.071 | 0.031 | 0.831 | 0.071 | 405 | 420
1322 | 0.071 | 0.071 | 0.8 | 0.071 | 399 | 419
1323 | 0.071 | 0.102 | 0.769 | 0.071 | 406 | 424
1324 | 0.071 | 0.129 | 0.729 | 0.071 | 409 | 426
1325 | 0.071 | 0.169 | 0.702 | 0.071 | 411 | 425
1326 | 0.071 | 0.2 | 0.671 | 0.071 | 412 | 427
1327 | 0.071 | 0.231 | 0.631 | 0.071 | 412 | 430
1328 | 0.071 | 0.271 | 0.6 | 0.071 | 424 | 437
1329 | 0.071 | 0.302 | 0.569 | 0.071 | 418 | 431
1330 | 0.071 | 0.329 | 0.529 | 0.071 | 416 | 430
1331 | 0.071 | 0.369 | 0.498 | 0.071 | 421 | 433
1332 | 0.071 | 0.4 | 0.471 | 0.071 | 422 | 432
1333 | 0.071 | 0.431 | 0.431 | 0.071 | 422 | 434
1334 | 0.071 | 0.471 | 0.4 | 0.071 | 419 | 432
1335 | 0.071 | 0.498 | 0.369 | 0.071 | 421 | 436
1336 | 0.071 | 0.529 | 0.329 | 0.071 | 415 | 430
1338 | 0.071 | 0.569 | 0.302 | 0.071 | 414 | 427
1339 | 0.071 | 0.6 | 0.271 | 0.071 | 412 | 426
1340 | 0.071 | 0.631 | 0.231 | 0.071 | 407 | 422
1341 | 0.071 | 0.671 | 0.2 | 0.071 | 408 | 424
1342 | 0.071 | 0.702 | 0.169 | 0.071 | 410 | 425
1343 | 0.071 | 0.729 | 0.129 | 0.071 | 413 | 426
1344 | 0.071 | 0.769 | 0.102 | 0.071 | 411 | 424
1345 | 0.071 | 0.8 | 0.071 | 0.071 | 422 | 430
1346 | 0.071 | 0.831 | 0.031 | 0.071 | 416 | 431
1347 | 0.071 | 0.871 | 0 | 0.071 | 415 | 431
1348 | 0.102 | 0 | 0.831 | 0.071 | 389 | 415
1349 | 0.102 | 0.031 | 0.8 | 0.071 | 387 | 412
1350 | 0.102 | 0.071 | 0.769 | 0.071 | 398 | 420
1351 | 0.102 | 0.102 | 0.729 | 0.071 | 393 | 417
1352 | 0.102 | 0.129 | 0.702 | 0.071 | 400 | 421
1353 | 0.102 | 0.169 | 0.671 | 0.071 | 405 | 421
1354 | 0.102 | 0.2 | 0.631 | 0.071 | 411 | 427
1355 | 0.102 | 0.231 | 0.6 | 0.071 | 416 | 431
1356 | 0.102 | 0.271 | 0.569 | 0.071 | 416 | 427
1357 | 0.102 | 0.302 | 0.529 | 0.071 | 422 | 433
1358 | 0.102 | 0.329 | 0.498 | 0.071 | 417 | 428
1359 | 0.102 | 0.369 | 0.471 | 0.071 | 418 | 427
1360 | 0.102 | 0.4 | 0.431 | 0.071 | 417 | 426
1361 | 0.102 | 0.431 | 0.4 | 0.071 | 418 | 427
1362 | 0.102 | 0.471 | 0.369 | 0.071 | 417 | 428
1363 | 0.102 | 0.498 | 0.329 | 0.071 | 416 | 428
1364 | 0.102 | 0.529 | 0.302 | 0.071 | 418 | 436
1365 | 0.102 | 0.569 | 0.271 | 0.071 | 412 | 424
1366 | 0.102 | 0.6 | 0.231 | 0.071 | 410 | 421
1367 | 0.102 | 0.631 | 0.2 | 0.071 | 407 | 421
1368 | 0.102 | 0.671 | 0.169 | 0.071 | 409 | 421
1369 | 0.102 | 0.702 | 0.129 | 0.071 | 409 | 422
1370 | 0.102 | 0.729 | 0.102 | 0.071 | 410 | 423
1371 | 0.102 | 0.769 | 0.071 | 0.071 | 420 | 430
1372 | 0.031 | 0.729 | 0.169 | 0.071 | 412 | 431
1373 | 0.031 | 0.702 | 0.2 | 0.071 | 405 | 424
1374 | 0.031 | 0.671 | 0.231 | 0.071 | 411 | 426
1375 | 0.031 | 0.631 | 0.271 | 0.071 | 411 | 425
1376 | 0.031 | 0.6 | 0.302 | 0.071 | 410 | 423
1377 | 0.031 | 0.569 | 0.329 | 0.071 | 406 | 420
1378 | 0.031 | 0.529 | 0.369 | 0.071 | 413 | 428
1379 | 0.031 | 0.498 | 0.4 | 0.071 | 423 | 439
1380 | 0.031 | 0.471 | 0.431 | 0.071 | 419 | 432
1381 | 0.031 | 0.431 | 0.471 | 0.071 | 414 | 428
1382 | 0.031 | 0.4 | 0.498 | 0.071 | 421 | 434
1383 | 0.031 | 0.369 | 0.529 | 0.071 | 416 | 430
1384 | 0.031 | 0.329 | 0.569 | 0.071 | 417 | 431
1386 | 0.031 | 0.302 | 0.6 | 0.071 | 419 | 432
1387 | 0.031 | 0.271 | 0.631 | 0.071 | 408 | 429
1388 | 0.031 | 0.231 | 0.671 | 0.071 | 424 | 437
1389 | 0.031 | 0.2 | 0.702 | 0.071 | 422 | 437
1390 | 0.031 | 0.169 | 0.729 | 0.071 | 420 | 439
1391 | 0.031 | 0.129 | 0.769 | 0.071 | 407 | 426
1392 | 0.031 | 0.102 | 0.8 | 0.071 | 399 | 422
1393 | 0.031 | 0.071 | 0.831 | 0.071 | 398 | 420
1394 | 0.031 | 0.031 | 0.871 | 0.071 | 399 | 428
1395 | 0.031 | 0 | 0.898 | 0.071 | 393 | 416
1396 | 0 | 0.929 | 0 | 0.071 | 410 | 430
1397 | 0 | 0.898 | 0.031 | 0.071 | 426 | 444
1398 | 0 | 0.871 | 0.071 | 0.071 | 416 | 435
1399 | 0 | 0.831 | 0.102 | 0.071 | 418 | 432
1400 | 0 | 0.8 | 0.129 | 0.071 | 412 | 430
1401 | 0 | 0.769 | 0.169 | 0.071 | 412 | 429
1402 | 0 | 0.729 | 0.2 | 0.071 | 406 | 422
1403 | 0 | 0.702 | 0.231 | 0.071 | 402 | 422
1404 | 0 | 0.671 | 0.271 | 0.071 | 410 | 427
1405 | 0 | 0.631 | 0.302 | 0.071 | 407 | 425
1406 | 0 | 0.6 | 0.329 | 0.071 | 412 | 428
1407 | 0 | 0.569 | 0.369 | 0.071 | 415 | 431
1408 | 0 | 0.529 | 0.4 | 0.071 | 422 | 439
1409 | 0 | 0.498 | 0.431 | 0.071 | 416 | 432
1410 | 0 | 0.471 | 0.471 | 0.071 | 421 | 437
1411 | 0 | 0.431 | 0.498 | 0.071 | 421 | 438
1412 | 0 | 0.4 | 0.529 | 0.071 | 425 | 441
1413 | 0 | 0.369 | 0.569 | 0.071 | 417 | 433
1414 | 0 | 0.329 | 0.6 | 0.071 | 419 | 438
1415 | 0 | 0.302 | 0.631 | 0.071 | 419 | 438
1416 | 0 | 0.271 | 0.671 | 0.071 | 416 | 436
1417 | 0 | 0.231 | 0.702 | 0.071 | 426 | 444
1418 | 0 | 0.2 | 0.729 | 0.071 | 415 | 432
1419 | 0 | 0.169 | 0.769 | 0.071 | 412 | 433
1420 | 0 | 0.129 | 0.8 | 0.071 | 405 | 431
1421 | 0 | 0.102 | 0.831 | 0.071 | 400 | 422
1422 | 0 | 0.071 | 0.871 | 0.071 | 397 | 420
1423 | 0 | 0.031 | 0.898 | 0.071 | 277 | 423
1424 | 0 | 0 | 0.929 | 0.071 | 401 | 426
1425 | 0.898 | 0 | 0 | 0.102 | 403 | 426
1426 | 0.871 | 0.031 | 0 | 0.102 | 356 | 425
1427 | 0.871 | 0 | 0.031 | 0.102 | 356 | 422
1428 | 0.831 | 0.071 | 0 | 0.102 | 386 | 435
1429 | 0.569 | 0.2 | 0.129 | 0.102 | 400 | 415
1430 | 0.569 | 0.231 | 0.102 | 0.102 | 399 | 411
1431 | 0.569 | 0.271 | 0.071 | 0.102 | 402 | 409
1432 | 0.569 | 0.302 | 0.031 | 0.102 | 395 | 408
1434 | 0.569 | 0.329 | 0 | 0.102 | 390 | 409
1435 | 0.6 | 0 | 0.302 | 0.102 | 398 | 411
1436 | 0.6 | 0.031 | 0.271 | 0.102 | 403 | 420
1437 | 0.6 | 0.071 | 0.231 | 0.102 | 399 | 413
1438 | 0.6 | 0.102 | 0.2 | 0.102 | 397 | 409
1439 | 0.6 | 0.129 | 0.169 | 0.102 | 394 | 408
1440 | 0.6 | 0.169 | 0.129 | 0.102 | 399 | 407
1441 | 0.6 | 0.2 | 0.102 | 0.102 | 396 | 406
1442 | 0.6 | 0.231 | 0.071 | 0.102 | 401 | 410
1443 | 0.6 | 0.271 | 0.031 | 0.102 | 402 | 415
1444 | 0.6 | 0.302 | 0 | 0.102 | 387 | 414
1445 | 0.631 | 0 | 0.271 | 0.102 | 395 | 414
1446 | 0.631 | 0.031 | 0.231 | 0.102 | 396 | 414
1447 | 0.631 | 0.071 | 0.2 | 0.102 | 394 | 413
1448 | 0.631 | 0.102 | 0.169 | 0.102 | 393 | 409
1449 | 0.631 | 0.129 | 0.129 | 0.102 | 397 | 407
1450 | 0.631 | 0.169 | 0.102 | 0.102 | 403 | 412
1451 | 0.631 | 0.2 | 0.071 | 0.102 | 395 | 406
1452 | 0.631 | 0.231 | 0.031 | 0.102 | 391 | 407
1453 | 0.631 | 0.271 | 0 | 0.102 | 390 | 408
1454 | 0.671 | 0 | 0.231 | 0.102 | 391 | 416
1455 | 0.671 | 0.031 | 0.2 | 0.102 | 395 | 413
1456 | 0.671 | 0.071 | 0.169 | 0.102 | 396 | 411
1457 | 0.671 | 0.102 | 0.129 | 0.102 | 396 | 417
1458 | 0.671 | 0.129 | 0.102 | 0.102 | 396 | 411
1459 | 0.671 | 0.169 | 0.071 | 0.102 | 396 | 409
1460 | 0.671 | 0.2 | 0.031 | 0.102 | 388 | 408
1461 | 0.671 | 0.231 | 0 | 0.102 | 395 | 410
1462 | 0.702 | 0 | 0.2 | 0.102 | 381 | 415
1463 | 0.702 | 0.031 | 0.169 | 0.102 | 397 | 412
1464 | 0.702 | 0.071 | 0.129 | 0.102 | 406 | 418
1465 | 0.702 | 0.102 | 0.102 | 0.102 | 397 | 409
1466 | 0.702 | 0.129 | 0.071 | 0.102 | 397 | 408
1467 | 0.702 | 0.169 | 0.031 | 0.102 | 397 | 408
1468 | 0.702 | 0.2 | 0 | 0.102 | 393 | 412
1469 | 0.729 | 0 | 0.169 | 0.102 | 395 | 419
1470 | 0.729 | 0.031 | 0.129 | 0.102 | 394 | 414
1471 | 0.729 | 0.071 | 0.102 | 0.102 | 401 | 419
1472 | 0.729 | 0.102 | 0.071 | 0.102 | 400 | 414
1473 | 0.729 | 0.129 | 0.031 | 0.102 | 383 | 409
1474 | 0.729 | 0.169 | 0 | 0.102 | 396 | 410
1475 | 0.769 | 0 | 0.129 | 0.102 | 395 | 415
1476 | 0.769 | 0.031 | 0.102 | 0.102 | 398 | 415
1477 | 0.769 | 0.071 | 0.071 | 0.102 | 398 | 410
1478 | 0.769 | 0.102 | 0.031 | 0.102 | 401 | 417
1479 | 0.769 | 0.129 | 0 | 0.102 | 402 | 415
1480 | 0.8 | 0 | 0.102 | 0.102 | 394 | 418
1482 | 0.8 | 0.031 | 0.071 | 0.102 | 400 | 418
1483 | 0.8 | 0.071 | 0.031 | 0.102 | 398 | 415
1484 | 0.8 | 0.102 | 0 | 0.102 | 395 | 414
1485 | 0.831 | 0 | 0.071 | 0.102 | 392 | 415
1486 | 0.831 | 0.031 | 0.031 | 0.102 | 404 | 427
1487 | 0.569 | 0.169 | 0.169 | 0.102 | 382 | 418
1488 | 0.569 | 0.129 | 0.2 | 0.102 | 393 | 409
1489 | 0.569 | 0.102 | 0.231 | 0.102 | 396 | 412
1490 | 0.569 | 0.071 | 0.271 | 0.102 | 400 | 414
1491 | 0.569 | 0.031 | 0.302 | 0.102 | 403 | 424
1492 | 0.569 | 0 | 0.329 | 0.102 | 397 | 416
1493 | 0.529 | 0.369 | 0 | 0.102 | 395 | 413
1494 | 0.529 | 0.329 | 0.031 | 0.102 | 402 | 412
1495 | 0.529 | 0.302 | 0.071 | 0.102 | 396 | 404
1496 | 0.529 | 0.271 | 0.102 | 0.102 | 394 | 404
1497 | 0.529 | 0.231 | 0.129 | 0.102 | 395 | 406
1498 | 0.529 | 0.2 | 0.169 | 0.102 | 396 | 405
1499 | 0.529 | 0.169 | 0.2 | 0.102 | 394 | 407
1500 | 0.529 | 0.129 | 0.231 | 0.102 | 398 | 413
1501 | 0.529 | 0.102 | 0.271 | 0.102 | 394 | 416
1502 | 0.529 | 0.071 | 0.302 | 0.102 | 390 | 412
1503 | 0.529 | 0.031 | 0.329 | 0.102 | 396 | 418
1504 | 0.529 | 0 | 0.369 | 0.102 | 390 | 414
1505 | 0.498 | 0.4 | 0 | 0.102 | 388 | 409
1506 | 0.498 | 0.369 | 0.031 | 0.102 | 390 | 407
1507 | 0.498 | 0.329 | 0.071 | 0.102 | 391 | 408
1508 | 0.498 | 0.302 | 0.102 | 0.102 | 399 | 410
1509 | 0.498 | 0.271 | 0.129 | 0.102 | 394 | 404
1510 | 0.498 | 0.231 | 0.169 | 0.102 | 391 | 405
1511 | 0.498 | 0.2 | 0.2 | 0.102 | 396 | 405
1512 | 0.498 | 0.169 | 0.231 | 0.102 | 396 | 409
1513 | 0.498 | 0.129 | 0.271 | 0.102 | 395 | 410
1514 | 0.498 | 0.102 | 0.302 | 0.102 | 390 | 409
1515 | 0.498 | 0.071 | 0.329 | 0.102 | 394 | 418
1516 | 0.498 | 0.031 | 0.369 | 0.102 | 393 | 417
1517 | 0.498 | 0 | 0.4 | 0.102 | 392 | 416
1518 | 0.471 | 0.431 | 0 | 0.102 | 387 | 409
1519 | 0.471 | 0.4 | 0.031 | 0.102 | 383 | 405
1520 | 0.471 | 0.369 | 0.071 | 0.102 | 386 | 404
1521 | 0.471 | 0.329 | 0.102 | 0.102 | 395 | 406
1522 | 0.471 | 0.302 | 0.129 | 0.102 | 396 | 408
1523 | 0.471 | 0.271 | 0.169 | 0.102 | 395 | 407
1524 | 0.471 | 0.231 | 0.2 | 0.102 | 393 | 406
1525 | 0.471 | 0.2 | 0.231 | 0.102 | 392 | 406
1526 | 0.471 | 0.169 | 0.271 | 0.102 | 391 | 407
1527 | 0.471 | 0.129 | 0.302 | 0.102 | 394 | 412
1528 | 0.471 | 0.102 | 0.329 | 0.102 | 370 | 414
1530 | 0.471 | 0.071 | 0.369 | 0.102 | 400 | 424
1531 | 0.471 | 0.031 | 0.4 | 0.102 | 393 | 413
1532 | 0.471 | 0 | 0.431 | 0.102 | 390 | 412
1533 | 0.431 | 0.471 | 0 | 0.102 | 393 | 406
1534 | 0.431 | 0.431 | 0.031 | 0.102 | 394 | 406
1535 | 0.431 | 0.4 | 0.071 | 0.102 | 392 | 404
1536 | 0.431 | 0.369 | 0.102 | 0.102 | 397 | 408
1537 | 0.431 | 0.329 | 0.129 | 0.102 | 396 | 409
1538 | 0.431 | 0.302 | 0.169 | 0.102 | 394 | 408
1539 | 0.431 | 0.271 | 0.2 | 0.102 | 393 | 406
1540 | 0.431 | 0.231 | 0.231 | 0.102 | 396 | 406
1541 | 0.431 | 0.2 | 0.271 | 0.102 | 392 | 406
1542 | 0.431 | 0.169 | 0.302 | 0.102 | 396 | 406
1543 | 0.431 | 0.129 | 0.329 | 0.102 | 389 | 411
1544 | 0.302 | 0.6 | 0 | 0.102 | 396 | 417
1545 | 0.329 | 0 | 0.569 | 0.102 | 388 | 406
1546 | 0.329 | 0.031 | 0.529 | 0.102 | 390 | 412
1547 | 0.329 | 0.071 | 0.498 | 0.102 | 400 | 415
1548 | 0.329 | 0.102 | 0.471 | 0.102 | 403 | 420
1549 | 0.329 | 0.129 | 0.431 | 0.102 | 399 | 415
1550 | 0.329 | 0.169 | 0.4 | 0.102 | 405 | 417
1551 | 0.329 | 0.2 | 0.369 | 0.102 | 401 | 414
1552 | 0.329 | 0.231 | 0.329 | 0.102 | 401 | 411
1553 | 0.329 | 0.271 | 0.302 | 0.102 | 402 | 408
1554 | 0.329 | 0.302 | 0.271 | 0.102 | 398 | 406
1555 | 0.329 | 0.329 | 0.231 | 0.102 | 397 | 406
1556 | 0.329 | 0.369 | 0.2 | 0.102 | 400 | 405
1557 | 0.329 | 0.4 | 0.169 | 0.102 | 404 | 412
1558 | 0.329 | 0.431 | 0.129 | 0.102 | 403 | 409
1559 | 0.329 | 0.471 | 0.102 | 0.102 | 402 | 406
1560 | 0.329 | 0.498 | 0.071 | 0.102 | 404 | 407
1561 | 0.329 | 0.529 | 0.031 | 0.102 | 406 | 410
1562 | 0.329 | 0.569 | 0 | 0.102 | 397 | 409
1563 | 0.369 | 0 | 0.529 | 0.102 | 389 | 409
1564 | 0.369 | 0.031 | 0.498 | 0.102 | 398 | 413
1566 | 0.369 | 0.102 | 0.431 | 0.102 | 395 | 410
1567 | 0.369 | 0.129 | 0.4 | 0.102 | 398 | 409
1568 | 0.369 | 0.169 | 0.369 | 0.102 | 398 | 410
1569 | 0.369 | 0.2 | 0.329 | 0.102 | 396 | 408
1570 | 0.369 | 0.231 | 0.302 | 0.102 | 395 | 408
1571 | 0.369 | 0.271 | 0.271 | 0.102 | 399 | 411
1572 | 0.369 | 0.302 | 0.231 | 0.102 | 396 | 404
1573 | 0.369 | 0.329 | 0.2 | 0.102 | 396 | 404
1574 | 0.369 | 0.369 | 0.169 | 0.102 | 400 | 407
1575 | 0.369 | 0.4 | 0.129 | 0.102 | 398 | 404
1576 | 0.369 | 0.431 | 0.102 | 0.102 | 397 | 403
1578 | 0.369 | 0.471 | 0.071 | 0.102 | 402 | 407
1579 | 0.369 | 0.498 | 0.031 | 0.102 | 406 | 412
1580 | 0.369 | 0.529 | 0 | 0.102 | 401 | 410
1581 | 0.4 | 0 | 0.498 | 0.102 | 392 | 411
1582 | 0.4 | 0.031 | 0.471 | 0.102 | 397 | 410
1583 | 0.4 | 0.071 | 0.431 | 0.102 | 394 | 410
1584 | 0.4 | 0.102 | 0.4 | 0.102 | 393 | 409
1585 | 0.4 | 0.129 | 0.369 | 0.102 | 396 | 408
1586 | 0.4 | 0.169 | 0.329 | 0.102 | 401 | 415
1587 | 0.4 | 0.2 | 0.302 | 0.102 | 394 | 407
1588 | 0.4 | 0.231 | 0.271 | 0.102 | 393 | 404
1589 | 0.4 | 0.271 | 0.231 | 0.102 | 397 | 405
1590 | 0.4 | 0.302 | 0.2 | 0.102 | 394 | 401
1591 | 0.4 | 0.329 | 0.169 | 0.102 | 394 | 401
1592 | 0.4 | 0.369 | 0.129 | 0.102 | 396 | 400
1593 | 0.4 | 0.4 | 0.102 | 0.102 | 398 | 408
1594 | 0.4 | 0.431 | 0.071 | 0.102 | 390 | 403
1595 | 0.4 | 0.471 | 0.031 | 0.102 | 389 | 405
1596 | 0.4 | 0.498 | 0 | 0.102 | 396 | 407
1597 | 0.431 | 0 | 0.471 | 0.102 | 393 | 407
1598 | 0.431 | 0.031 | 0.431 | 0.102 | 394 | 408
1599 | 0.431 | 0.071 | 0.4 | 0.102 | 399 | 409
1600 | 0.431 | 0.102 | 0.369 | 0.102 | 399 | 415
1601 | 0.302 | 0.569 | 0.031 | 0.102 | 412 | 422
1602 | 0.302 | 0.529 | 0.071 | 0.102 | 410 | 413
1603 | 0.302 | 0.498 | 0.102 | 0.102 | 395 | 404
1604 | 0.302 | 0.471 | 0.129 | 0.102 | 404 | 409
1605 | 0.302 | 0.431 | 0.169 | 0.102 | 397 | 406
1606 | 0.302 | 0.4 | 0.2 | 0.102 | 397 | 406
1607 | 0.302 | 0.369 | 0.231 | 0.102 | 403 | 413
1608 | 0.302 | 0.329 | 0.271 | 0.102 | 407 | 415
1609 | 0.302 | 0.302 | 0.302 | 0.102 | 401 | 410
1610 | 0.302 | 0.271 | 0.329 | 0.102 | 399 | 408
1611 | 0.302 | 0.231 | 0.369 | 0.102 | 398 | 411
1612 | 0.302 | 0.2 | 0.4 | 0.102 | 397 | 412
1613 | 0.302 | 0.169 | 0.431 | 0.102 | 390 | 415
1614 | 0.302 | 0.129 | 0.471 | 0.102 | 366 | 417
1615 | 0.302 | 0.102 | 0.498 | 0.102 | 353 | 422
1616 | 0.302 | 0.071 | 0.529 | 0.102 | 396 | 418
1617 | 0.302 | 0.031 | 0.569 | 0.102 | 396 | 418
1618 | 0.302 | 0 | 0.6 | 0.102 | 392 | 414
1619 | 0.271 | 0.631 | 0 | 0.102 | 402 | 417
1620 | 0.271 | 0.6 | 0.031 | 0.102 | 406 | 418
1621 | 0.271 | 0.569 | 0.071 | 0.102 | 408 | 419
1622 | 0.271 | 0.529 | 0.102 | 0.102 | 408 | 418
1623 | 0.271 | 0.498 | 0.129 | 0.102 | 406 | 414
1624 | 0.271 | 0.471 | 0.169 | 0.102 | 401 | 412
1626 | 0.271 | 0.431 | 0.2 | 0.102 | 401 | 412
1627 | 0.271 | 0.4 | 0.231 | 0.102 | 404 | 414
1628 | 0.271 | 0.369 | 0.271 | 0.102 | 406 | 416
1629 | 0.271 | 0.329 | 0.302 | 0.102 | 402 | 415
1630 | 0.271 | 0.302 | 0.329 | 0.102 | 406 | 419
1631 | 0.271 | 0.271 | 0.369 | 0.102 | 402 | 412
1632 | 0.271 | 0.231 | 0.4 | 0.102 | 394 | 414
1633 | 0.271 | 0.2 | 0.431 | 0.102 | 405 | 421
1634 | 0.271 | 0.169 | 0.471 | 0.102 | 403 | 417
1635 | 0.271 | 0.129 | 0.498 | 0.102 | 396 | 415
1636 | 0.271 | 0.102 | 0.529 | 0.102 | 359 | 423
1637 | 0.271 | 0.071 | 0.569 | 0.102 | 364 | 424
1638 | 0.271 | 0.031 | 0.6 | 0.102 | 346 | 417
1639 | 0.271 | 0 | 0.631 | 0.102 | 387 | 413
1640 | 0.231 | 0.671 | 0 | 0.102 | 408 | 419
1641 | 0.231 | 0.631 | 0.031 | 0.102 | 408 | 419
1642 | 0.231 | 0.6 | 0.071 | 0.102 | 405 | 416
1643 | 0.231 | 0.569 | 0.102 | 0.102 | 403 | 416
1644 | 0.231 | 0.529 | 0.129 | 0.102 | 408 | 418
1645 | 0.231 | 0.498 | 0.169 | 0.102 | 405 | 415
1646 | 0.231 | 0.471 | 0.2 | 0.102 | 399 | 410
1647 | 0.231 | 0.431 | 0.231 | 0.102 | 397 | 411
1648 | 0.231 | 0.4 | 0.271 | 0.102 | 405 | 416
1649 | 0.231 | 0.369 | 0.302 | 0.102 | 409 | 422
1650 | 0.231 | 0.329 | 0.329 | 0.102 | 414 | 427
1651 | 0.231 | 0.302 | 0.369 | 0.102 | 412 | 426
1652 | 0.231 | 0.271 | 0.4 | 0.102 | 408 | 422
1653 | 0.231 | 0.231 | 0.431 | 0.102 | 411 | 429
1654 | 0.231 | 0.2 | 0.471 | 0.102 | 408 | 428
1655 | 0.231 | 0.169 | 0.498 | 0.102 | 406 | 427
1656 | 0.231 | 0.129 | 0.529 | 0.102 | 394 | 416
1657 | 0.231 | 0.102 | 0.569 | 0.102 | 394 | 416
1658 | 0.129 | 0.529 | 0.231 | 0.102 | 410 | 423
1659 | 0.129 | 0.569 | 0.2 | 0.102 | 413 | 424
1660 | 0.129 | 0.6 | 0.169 | 0.102 | 410 | 421
1661 | 0.129 | 0.631 | 0.129 | 0.102 | 411 | 422
1662 | 0.129 | 0.671 | 0.102 | 0.102 | 413 | 423
1663 | 0.129 | 0.702 | 0.071 | 0.102 | 417 | 427
1664 | 0.129 | 0.729 | 0.031 | 0.102 | 415 | 427
1665 | 0.129 | 0.769 | 0 | 0.102 | 411 | 429
1666 | 0.169 | 0 | 0.729 | 0.102 | 387 | 412
1667 | 0.169 | 0.031 | 0.702 | 0.102 | 387 | 411
1668 | 0.169 | 0.071 | 0.671 | 0.102 | 394 | 414
1669 | 0.169 | 0.102 | 0.631 | 0.102 | 396 | 414
1670 | 0.169 | 0.129 | 0.6 | 0.102 | 400 | 416
1671 | 0.169 | 0.169 | 0.569 | 0.102 | 407 | 423
1672 | 0.169 | 0.2 | 0.529 | 0.102 | 406 | 424
1674 | 0.169 | 0.231 | 0.498 | 0.102 | 401 | 418
1675 | 0.169 | 0.271 | 0.471 | 0.102 | 403 | 420
1676 | 0.169 | 0.302 | 0.431 | 0.102 | 409 | 422
1677 | 0.169 | 0.329 | 0.4 | 0.102 | 411 | 424
1678 | 0.169 | 0.369 | 0.369 | 0.102 | 412 | 425
1679 | 0.169 | 0.4 | 0.329 | 0.102 | 417 | 430
1680 | 0.169 | 0.431 | 0.302 | 0.102 | 416 | 425
1681 | 0.169 | 0.471 | 0.271 | 0.102 | 412 | 424
1682 | 0.169 | 0.498 | 0.231 | 0.102 | 411 | 420
1683 | 0.169 | 0.529 | 0.2 | 0.102 | 413 | 417
1684 | 0.169 | 0.569 | 0.169 | 0.102 | 413 | 419
1685 | 0.169 | 0.6 | 0.129 | 0.102 | 410 | 419
1686 | 0.169 | 0.631 | 0.102 | 0.102 | 413 | 423
1687 | 0.169 | 0.671 | 0.071 | 0.102 | 414 | 422
1688 | 0.169 | 0.702 | 0.031 | 0.102 | 410 | 421
1689 | 0.169 | 0.729 | 0 | 0.102 | 408 | 420
1690 | 0.2 | 0 | 0.702 | 0.102 | 390 | 412
1691 | 0.2 | 0.031 | 0.671 | 0.102 | 391 | 413
1692 | 0.2 | 0.071 | 0.631 | 0.102 | 400 | 414
1693 | 0.2 | 0.102 | 0.6 | 0.102 | 406 | 424
1694 | 0.2 | 0.129 | 0.569 | 0.102 | 398 | 416
1695 | 0.2 | 0.169 | 0.529 | 0.102 | 403 | 418
1696 | 0.2 | 0.2 | 0.498 | 0.102 | 405 | 418
1697 | 0.2 | 0.231 | 0.471 | 0.102 | 404 | 417
1698 | 0.2 | 0.271 | 0.431 | 0.102 | 408 | 420
1699 | 0.2 | 0.302 | 0.4 | 0.102 | 400 | 416
1700 | 0.2 | 0.329 | 0.369 | 0.102 | 407 | 422
1701 | 0.2 | 0.369 | 0.329 | 0.102 | 409 | 420
1702 | 0.2 | 0.4 | 0.302 | 0.102 | 408 | 419
1703 | 0.2 | 0.431 | 0.271 | 0.102 | 402 | 415
1704 | 0.2 | 0.471 | 0.231 | 0.102 | 411 | 413
1705 | 0.2 | 0.498 | 0.2 | 0.102 | 405 | 414
1706 | 0.2 | 0.529 | 0.169 | 0.102 | 410 | 414
1707 | 0.2 | 0.569 | 0.129 | 0.102 | 417 | 420
1708 | 0.2 | 0.6 | 0.102 | 0.102 | 414 | 418
1709 | 0.2 | 0.631 | 0.071 | 0.102 | 411 | 418
1710 | 0.2 | 0.671 | 0.031 | 0.102 | 411 | 418
1711 | 0.2 | 0.702 | 0 | 0.102 | 405 | 417
1712 | 0.231 | 0 | 0.671 | 0.102 | 391 | 410
1713 | 0.231 | 0.031 | 0.631 | 0.102 | 394 | 412
1714 | 0.231 | 0.071 | 0.6 | 0.102 | 404 | 423
1715 | 0.129 | 0.498 | 0.271 | 0.102 | 423 | 436
1716 | 0.129 | 0.471 | 0.302 | 0.102 | 412 | 424
1717 | 0.129 | 0.431 | 0.329 | 0.102 | 412 | 423
1718 | 0.129 | 0.4 | 0.369 | 0.102 | 419 | 431
1719 | 0.129 | 0.369 | 0.4 | 0.102 | 422 | 432
1720 | 0.129 | 0.329 | 0.431 | 0.102 | 420 | 431
1722 | 0.129 | 0.302 | 0.471 | 0.102 | 421 | 435
1723 | 0.129 | 0.271 | 0.498 | 0.102 | 418 | 434
1724 | 0.129 | 0.231 | 0.529 | 0.102 | 406 | 422
1725 | 0.129 | 0.2 | 0.569 | 0.102 | 406 | 427
1726 | 0.129 | 0.169 | 0.6 | 0.102 | 400 | 423
1727 | 0.129 | 0.129 | 0.631 | 0.102 | 402 | 424
1728 | 0.129 | 0.102 | 0.671 | 0.102 | 403 | 427
1729 | 0.129 | 0.071 | 0.702 | 0.102 | 368 | 423
1730 | 0.129 | 0.031 | 0.729 | 0.102 | 398 | 424
1731 | 0.129 | 0 | 0.769 | 0.102 | 313 | 415
1732 | 0.102 | 0.8 | 0 | 0.102 | 412 | 429
1733 | 0.102 | 0.769 | 0.031 | 0.102 | 418 | 433
1734 | 0.102 | 0.729 | 0.071 | 0.102 | 419 | 433
1735 | 0.102 | 0.702 | 0.102 | 0.102 | 411 | 425
1736 | 0.102 | 0.671 | 0.129 | 0.102 | 413 | 427
1737 | 0.102 | 0.631 | 0.169 | 0.102 | 416 | 430
1738 | 0.102 | 0.6 | 0.2 | 0.102 | 410 | 426
1739 | 0.102 | 0.569 | 0.231 | 0.102 | 418 | 433
1740 | 0.102 | 0.529 | 0.271 | 0.102 | 412 | 432
1741 | 0.102 | 0.498 | 0.302 | 0.102 | 421 | 436
1742 | 0.102 | 0.471 | 0.329 | 0.102 | 422 | 434
1743 | 0.102 | 0.431 | 0.369 | 0.102 | 422 | 437
1744 | 0.102 | 0.4 | 0.4 | 0.102 | 409 | 438
1745 | 0.102 | 0.369 | 0.431 | 0.102 | 422 | 437
1746 | 0.102 | 0.329 | 0.471 | 0.102 | 417 | 435
1747 | 0.102 | 0.302 | 0.498 | 0.102 | 420 | 434
1748 | 0.102 | 0.271 | 0.529 | 0.102 | 418 | 434
1749 | 0.102 | 0.231 | 0.569 | 0.102 | 413 | 433
1750 | 0.102 | 0.2 | 0.6 | 0.102 | 410 | 432
1751 | 0.102 | 0.169 | 0.631 | 0.102 | 407 | 434
1752 | 0.102 | 0.129 | 0.671 | 0.102 | 401 | 427
1753 | 0.102 | 0.102 | 0.702 | 0.102 | 403 | 427
1754 | 0.102 | 0.071 | 0.729 | 0.102 | 399 | 427
1755 | 0.102 | 0.031 | 0.769 | 0.102 | 392 | 420
1756 | 0.102 | 0 | 0.8 | 0.102 | 389 | 418
1757 | 0.071 | 0.831 | 0 | 0.102 | 415 | 434
1758 | 0.071 | 0.8 | 0.031 | 0.102 | 424 | 437
1759 | 0.071 | 0.769 | 0.071 | 0.102 | 416 | 430
1760 | 0.071 | 0.729 | 0.102 | 0.102 | 410 | 427
1761 | 0.071 | 0.702 | 0.129 | 0.102 | 414 | 427
1762 | 0.071 | 0.671 | 0.169 | 0.102 | 411 | 425
1763 | 0.071 | 0.631 | 0.2 | 0.102 | 411 | 427
1764 | 0.071 | 0.6 | 0.231 | 0.102 | 417 | 434
1765 | 0.071 | 0.569 | 0.271 | 0.102 | 420 | 438
1766 | 0.071 | 0.529 | 0.302 | 0.102 | 421 | 437
1767 | 0.071 | 0.498 | 0.329 | 0.102 | 417 | 434
1768 | 0.071 | 0.471 | 0.369 | 0.102 | 420 | 437
1770 | 0.071 | 0.431 | 0.4 | 0.102 | 417 | 435
1771 | 0.071 | 0.4 | 0.431 | 0.102 | 419 | 436
1772 | 0.071 | 0.369 | 0.471 | 0.102 | 421 | 435
1773 | 0 | 0.329 | 0.569 | 0.102 | 432 | 450
1774 | 0 | 0.369 | 0.529 | 0.102 | 432 | 450
1775 | 0 | 0.4 | 0.498 | 0.102 | 425 | 444
1776 | 0 | 0.431 | 0.471 | 0.102 | 430 | 444
1777 | 0 | 0.471 | 0.431 | 0.102 | 424 | 439
1778 | 0 | 0.498 | 0.4 | 0.102 | 422 | 441
1779 | 0 | 0.529 | 0.369 | 0.102 | 427 | 444
1780 | 0 | 0.569 | 0.329 | 0.102 | 417 | 435
1781 | 0 | 0.6 | 0.302 | 0.102 | 416 | 431
1782 | 0 | 0.631 | 0.271 | 0.102 | 418 | 428
1783 | 0 | 0.671 | 0.231 | 0.102 | 411 | 425
1784 | 0 | 0.702 | 0.2 | 0.102 | 406 | 426
1785 | 0 | 0.729 | 0.169 | 0.102 | 415 | 432
1786 | 0 | 0.769 | 0.129 | 0.102 | 421 | 436
1787 | 0 | 0.8 | 0.102 | 0.102 | 422 | 436
1788 | 0 | 0.831 | 0.071 | 0.102 | 417 | 432
1789 | 0 | 0.871 | 0.031 | 0.102 | 425 | 438
1790 | 0 | 0.898 | 0 | 0.102 | 414 | 433
1791 | 0.031 | 0 | 0.871 | 0.102 | 392 | 418
1792 | 0.031 | 0.031 | 0.831 | 0.102 | 393 | 419
1793 | 0.031 | 0.071 | 0.8 | 0.102 | 404 | 431
1794 | 0.031 | 0.102 | 0.769 | 0.102 | 403 | 428
1795 | 0.031 | 0.129 | 0.729 | 0.102 | 413 | 434
1796 | 0.031 | 0.169 | 0.702 | 0.102 | 422 | 430
1797 | 0.031 | 0.2 | 0.671 | 0.102 | 422 | 437
1798 | 0.031 | 0.231 | 0.631 | 0.102 | 427 | 443
1799 | 0.031 | 0.271 | 0.6 | 0.102 | 432 | 438
1800 | 0.031 | 0.302 | 0.569 | 0.102 | 432 | 444
1801 | 0.031 | 0.329 | 0.529 | 0.102 | 429 | 444
1802 | 0.031 | 0.369 | 0.498 | 0.102 | 425 | 434
1803 | 0.031 | 0.4 | 0.471 | 0.102 | 421 | 434
1804 | 0.031 | 0.431 | 0.431 | 0.102 | 421 | 436
1805 | 0.031 | 0.471 | 0.4 | 0.102 | 426 | 439
1806 | 0.031 | 0.498 | 0.369 | 0.102 | 416 | 430
1807 | 0.031 | 0.529 | 0.329 | 0.102 | 423 | 436
1808 | 0.031 | 0.569 | 0.302 | 0.102 | 418 | 428
1809 | 0.031 | 0.6 | 0.271 | 0.102 | 408 | 425
1810 | 0.031 | 0.631 | 0.231 | 0.102 | 417 | 427
1811 | 0.031 | 0.671 | 0.2 | 0.102 | 409 | 424
1812 | 0.031 | 0.702 | 0.169 | 0.102 | 412 | 423
1813 | 0.031 | 0.729 | 0.129 | 0.102 | 408 | 422
1814 | 0.031 | 0.769 | 0.102 | 0.102 | 417 | 430
1815 | 0.031 | 0.8 | 0.071 | 0.102 | 420 | 429
1816 | 0.031 | 0.831 | 0.031 | 0.102 | 419 | 432
1818 | 0.031 | 0.871 | 0 | 0.102 | 408 | 427
1819 | 0.071 | 0 | 0.831 | 0.102 | 389 | 408
1820 | 0.071 | 0.031 | 0.8 | 0.102 | 395 | 412
1821 | 0.071 | 0.071 | 0.769 | 0.102 | 396 | 416
1822 | 0.071 | 0.102 | 0.729 | 0.102 | 407 | 428
1823 | 0.071 | 0.129 | 0.702 | 0.102 | 412 | 431
1824 | 0.071 | 0.169 | 0.671 | 0.102 | 426 | 437
1825 | 0.071 | 0.2 | 0.631 | 0.102 | 426 | 438
1826 | 0.071 | 0.231 | 0.6 | 0.102 | 427 | 434
1827 | 0.071 | 0.271 | 0.569 | 0.102 | 422 | 431
1828 | 0.071 | 0.302 | 0.529 | 0.102 | 421 | 434
1829 | 0.071 | 0.329 | 0.498 | 0.102 | 432 | 442
1831 | 0 | 0.271 | 0.631 | 0.102 | 436 | 453
1832 | 0 | 0.231 | 0.671 | 0.102 | 436 | 452
1833 | 0 | 0.2 | 0.702 | 0.102 | 430 | 445
1834 | 0 | 0.169 | 0.729 | 0.102 | 424 | 441
1835 | 0 | 0.129 | 0.769 | 0.102 | 415 | 433
1836 | 0 | 0.102 | 0.8 | 0.102 | 408 | 432
1837 | 0 | 0.071 | 0.831 | 0.102 | 414 | 434
1838 | 0 | 0.031 | 0.871 | 0.102 | 392 | 422
1839 | 0 | 0 | 0.898 | 0.102 | 387 | 417
1840 | 0.871 | 0 | 0 | 0.129 | 307 | 424
1841 | 0.831 | 0.031 | 0 | 0.129 | 403 | 433
1842 | 0.831 | 0 | 0.031 | 0.129 | 398 | 429
1843 | 0.8 | 0.071 | 0 | 0.129 | 378 | 430
1844 | 0.8 | 0.031 | 0.031 | 0.129 | 405 | 438
1845 | 0.8 | 0 | 0.071 | 0.129 | 368 | 426
1846 | 0.769 | 0.102 | 0 | 0.129 | 403 | 428
1847 | 0.769 | 0.071 | 0.031 | 0.129 | 350 | 423
1848 | 0.769 | 0.031 | 0.071 | 0.129 | 386 | 427
1849 | 0.769 | 0 | 0.102 | 0.129 | 386 | 426
1850 | 0.729 | 0.129 | 0 | 0.129 | 405 | 428
1851 | 0.729 | 0.102 | 0.031 | 0.129 | 404 | 430
1852 | 0.729 | 0.071 | 0.071 | 0.129 | 385 | 424
1853 | 0.729 | 0.031 | 0.102 | 0.129 | 400 | 428
1854 | 0.729 | 0 | 0.129 | 0.129 | 400 | 431
1855 | 0.702 | 0.169 | 0 | 0.129 | 400 | 420
1856 | 0.702 | 0.129 | 0.031 | 0.129 | 378 | 423
1857 | 0.702 | 0.102 | 0.071 | 0.129 | 393 | 418
1858 | 0.702 | 0.071 | 0.102 | 0.129 | 378 | 408
1859 | 0.702 | 0.031 | 0.129 | 0.129 | 383 | 408
1860 | 0.702 | 0 | 0.169 | 0.129 | 383 | 408
1861 | 0.671 | 0.2 | 0 | 0.129 | 329 | 412
1862 | 0.671 | 0.169 | 0.031 | 0.129 | 372 | 412
1863 | 0.671 | 0.129 | 0.071 | 0.129 | 355 | 409
1864 | 0.671 | 0.102 | 0.102 | 0.129 | 387 | 418
1866 | 0.671 | 0.071 | 0.129 | 0.129 | 372 | 408
1867 | 0.671 | 0.031 | 0.169 | 0.129 | 378 | 408
1868 | 0.671 | 0 | 0.2 | 0.129 | 337 | 408
1869 | 0.631 | 0.231 | 0 | 0.129 | 363 | 407
1870 | 0.631 | 0.2 | 0.031 | 0.129 | 363 | 405
1871 | 0.631 | 0.169 | 0.071 | 0.129 | 371 | 407
1872 | 0.631 | 0.129 | 0.102 | 0.129 | 396 | 418
1873 | 0.631 | 0.102 | 0.129 | 0.129 | 374 | 406
1874 | 0.631 | 0.071 | 0.169 | 0.129 | 375 | 405
1875 | 0.631 | 0.031 | 0.2 | 0.129 | 381 | 408
1876 | 0.631 | 0 | 0.231 | 0.129 | 375 | 406
1877 | 0.6 | 0.271 | 0 | 0.129 | 375 | 407
1878 | 0.6 | 0.231 | 0.031 | 0.129 | 369 | 408
1879 | 0.6 | 0.2 | 0.071 | 0.129 | 353 | 413
1880 | 0.6 | 0.169 | 0.102 | 0.129 | 358 | 400
1881 | 0.6 | 0.129 | 0.129 | 0.129 | 371 | 395
1882 | 0.6 | 0.102 | 0.169 | 0.129 | 380 | 393
1883 | 0.6 | 0.071 | 0.2 | 0.129 | 370 | 390
1884 | 0.6 | 0.031 | 0.231 | 0.129 | 377 | 397
1885 | 0.6 | 0 | 0.271 | 0.129 | 375 | 403
1886 | 0.569 | 0.302 | 0 | 0.129 | 385 | 411
1887 | 0.569 | 0.271 | 0.031 | 0.129 | 377 | 404
1888 | 0.569 | 0.231 | 0.071 | 0.129 | 373 | 402
1889 | 0.569 | 0.2 | 0.102 | 0.129 | 374 | 401
1890 | 0.569 | 0.169 | 0.129 | 0.129 | 375 | 401
1891 | 0.569 | 0.129 | 0.169 | 0.129 | 379 | 400
1892 | 0.569 | 0.102 | 0.2 | 0.129 | 357 | 407
1893 | 0.569 | 0.071 | 0.231 | 0.129 | 383 | 409
1894 | 0.569 | 0.031 | 0.271 | 0.129 | 371 | 400
1895 | 0.569 | 0 | 0.302 | 0.129 | 381 | 403
1896 | 0.529 | 0.329 | 0 | 0.129 | 375 | 405
1897 | 0.529 | 0.302 | 0.031 | 0.129 | 375 | 404
1898 | 0.529 | 0.271 | 0.071 | 0.129 | 387 | 406
1899 | 0.529 | 0.231 | 0.102 | 0.129 | 383 | 404
1900 | 0.529 | 0.2 | 0.129 | 0.129 | 385 | 406
1901 | 0.529 | 0.169 | 0.169 | 0.129 | 386 | 404
1902 | 0.529 | 0.129 | 0.2 | 0.129 | 381 | 402
1903 | 0.529 | 0.102 | 0.231 | 0.129 | 381 | 402
1904 | 0.529 | 0.071 | 0.271 | 0.129 | 376 | 401
1905 | 0.529 | 0.031 | 0.302 | 0.129 | 378 | 405
1906 | 0.529 | 0 | 0.329 | 0.129 | 379 | 409
1907 | 0.498 | 0.369 | 0 | 0.129 | 380 | 414
1908 | 0.498 | 0.329 | 0.031 | 0.129 | 372 | 405
1909 | 0.498 | 0.302 | 0.071 | 0.129 | 376 | 405
1910 | 0.498 | 0.271 | 0.102 | 0.129 | 379 | 402
1911 | 0.498 | 0.231 | 0.129 | 0.129 | 378 | 402
1912 | 0.498 | 0.2 | 0.169 | 0.129 | 376 | 397
1914 | 0.498 | 0.169 | 0.2 | 0.129 | 372 | 399
1915 | 0.369 | 0.231 | 0.271 | 0.129 | 382 | 401
1916 | 0.369 | 0.271 | 0.231 | 0.129 | 387 | 399
1917 | 0.369 | 0.302 | 0.2 | 0.129 | 388 | 399
1918 | 0.369 | 0.329 | 0.169 | 0.129 | 390 | 398
1919 | 0.369 | 0.369 | 0.129 | 0.129 | 389 | 397
1920 | 0.369 | 0.4 | 0.102 | 0.129 | 392 | 400
1921 | 0.369 | 0.431 | 0.071 | 0.129 | 396 | 404
1922 | 0.369 | 0.471 | 0.031 | 0.129 | 397 | 404
1923 | 0.369 | 0.498 | 0 | 0.129 | 397 | 404
1924 | 0.4 | 0 | 0.471 | 0.129 | 374 | 402
1925 | 0.4 | 0.031 | 0.431 | 0.129 | 370 | 403
1926 | 0.4 | 0.071 | 0.4 | 0.129 | 362 | 400
1927 | 0.4 | 0.102 | 0.369 | 0.129 | 360 | 399
1928 | 0.4 | 0.129 | 0.329 | 0.129 | 377 | 402
1929 | 0.4 | 0.169 | 0.302 | 0.129 | 376 | 395
1930 | 0.4 | 0.2 | 0.271 | 0.129 | 380 | 396
1931 | 0.4 | 0.231 | 0.231 | 0.129 | 385 | 397
1932 | 0.4 | 0.271 | 0.2 | 0.129 | 386 | 398
1933 | 0.4 | 0.302 | 0.169 | 0.129 | 386 | 398
1934 | 0.4 | 0.329 | 0.129 | 0.129 | 387 | 397
1935 | 0.4 | 0.369 | 0.102 | 0.129 | 392 | 401
1936 | 0.4 | 0.4 | 0.071 | 0.129 | 394 | 401
1937 | 0.4 | 0.431 | 0.031 | 0.129 | 399 | 405
1938 | 0.4 | 0.471 | 0 | 0.129 | 391 | 402
1939 | 0.431 | 0 | 0.431 | 0.129 | 370 | 401
1940 | 0.431 | 0.031 | 0.4 | 0.129 | 381 | 402
1941 | 0.431 | 0.071 | 0.369 | 0.129 | 383 | 406
1942 | 0.431 | 0.102 | 0.329 | 0.129 | 389 | 406
1943 | 0.431 | 0.129 | 0.302 | 0.129 | 373 | 398
1944 | 0.431 | 0.169 | 0.271 | 0.129 | 374 | 396
1945 | 0.431 | 0.2 | 0.231 | 0.129 | 387 | 400
1946 | 0.431 | 0.231 | 0.2 | 0.129 | 385 | 399
1947 | 0.431 | 0.271 | 0.169 | 0.129 | 386 | 396
1948 | 0.431 | 0.302 | 0.129 | 0.129 | 387 | 396
1949 | 0.431 | 0.329 | 0.102 | 0.129 | 393 | 403
1950 | 0.431 | 0.369 | 0.071 | 0.129 | 393 | 402
1951 | 0.431 | 0.4 | 0.031 | 0.129 | 396 | 405
1952 | 0.431 | 0.431 | 0 | 0.129 | 382 | 404
1953 | 0.471 | 0 | 0.4 | 0.129 | 380 | 406
1954 | 0.471 | 0.031 | 0.369 | 0.129 | 383 | 405
1955 | 0.471 | 0.071 | 0.329 | 0.129 | 387 | 407
1956 | 0.471 | 0.102 | 0.302 | 0.129 | 389 | 410
1957 | 0.471 | 0.129 | 0.271 | 0.129 | 380 | 400
1958 | 0.471 | 0.169 | 0.231 | 0.129 | 383 | 400
1959 | 0.471 | 0.2 | 0.2 | 0.129 | 387 | 401
1960 | 0.471 | 0.231 | 0.169 | 0.129 | 387 | 400
1962 | 0.471 | 0.271 | 0.129 | 0.129 | 390 | 400
1963 | 0.471 | 0.302 | 0.102 | 0.129 | 390 | 400
1964 | 0.471 | 0.329 | 0.071 | 0.129 | 403 | 411
1965 | 0.471 | 0.369 | 0.031 | 0.129 | 395 | 404
1966 | 0.471 | 0.4 | 0 | 0.129 | 389 | 400
1967 | 0.498 | 0 | 0.369 | 0.129 | 375 | 406
1968 | 0.498 | 0.031 | 0.329 | 0.129 | 392 | 413
1969 | 0.498 | 0.071 | 0.302 | 0.129 | 387 | 409
1970 | 0.498 | 0.102 | 0.271 | 0.129 | 380 | 402
1971 | 0.498 | 0.129 | 0.231 | 0.129 | 387 | 408
1972 | 0.369 | 0.2 | 0.302 | 0.129 | 396 | 414
1973 | 0.369 | 0.169 | 0.329 | 0.129 | 381 | 405
1974 | 0.369 | 0.129 | 0.369 | 0.129 | 394 | 412
1975 | 0.369 | 0.102 | 0.4 | 0.129 | 386 | 408
1976 | 0.369 | 0.071 | 0.431 | 0.129 | 376 | 405
1977 | 0.369 | 0.031 | 0.471 | 0.129 | 387 | 405
1978 | 0.369 | 0 | 0.498 | 0.129 | 380 | 403
1979 | 0.329 | 0.529 | 0 | 0.129 | 411 | 421
1980 | 0.329 | 0.498 | 0.031 | 0.129 | 399 | 410
1981 | 0.329 | 0.471 | 0.071 | 0.129 | 401 | 408
1982 | 0.329 | 0.431 | 0.102 | 0.129 | 384 | 395
1983 | 0.329 | 0.4 | 0.129 | 0.129 | 389 | 400
1984 | 0.329 | 0.369 | 0.169 | 0.129 | 385 | 400
1985 | 0.329 | 0.329 | 0.2 | 0.129 | 385 | 402
1986 | 0.329 | 0.302 | 0.231 | 0.129 | 391 | 409
1987 | 0.329 | 0.271 | 0.271 | 0.129 | 375 | 401
1988 | 0.329 | 0.231 | 0.302 | 0.129 | 390 | 406
1989 | 0.329 | 0.2 | 0.329 | 0.129 | 388 | 406
1990 | 0.329 | 0.169 | 0.369 | 0.129 | 380 | 402
1991 | 0.329 | 0.129 | 0.4 | 0.129 | 373 | 398
1992 | 0.329 | 0.102 | 0.431 | 0.129 | 386 | 407
1993 | 0.329 | 0.071 | 0.471 | 0.129 | 388 | 411
1994 | 0.329 | 0.031 | 0.498 | 0.129 | 370 | 405
1995 | 0.329 | 0 | 0.529 | 0.129 | 359 | 402
1996 | 0.302 | 0.569 | 0 | 0.129 | 380 | 402
1997 | 0.302 | 0.529 | 0.031 | 0.129 | 401 | 411
1998 | 0.302 | 0.498 | 0.071 | 0.129 | 397 | 406
1999 | 0.302 | 0.471 | 0.102 | 0.129 | 392 | 402
2000 | 0.302 | 0.431 | 0.129 | 0.129 | 391 | 403
2001 | 0.302 | 0.4 | 0.169 | 0.129 | 383 | 397
2002 | 0.302 | 0.369 | 0.2 | 0.129 | 380 | 397
2003 | 0.302 | 0.329 | 0.231 | 0.129 | 385 | 400
2004 | 0.302 | 0.302 | 0.271 | 0.129 | 382 | 398
2005 | 0.302 | 0.271 | 0.302 | 0.129 | 382 | 397
2006 | 0.302 | 0.231 | 0.329 | 0.129 | 385 | 400
2007 | 0.302 | 0.2 | 0.369 | 0.129 | 382 | 402
2008 | 0.302 | 0.169 | 0.4 | 0.129 | 372 | 396
2010 | 0.302 | 0.129 | 0.431 | 0.129 | 378 | 400
2011 | 0.302 | 0.102 | 0.471 | 0.129 | 383 | 403
2012 | 0.302 | 0.071 | 0.498 | 0.129 | 371 | 402
2013 | 0.302 | 0.031 | 0.529 | 0.129 | 375 | 396
2014 | 0.302 | 0 | 0.569 | 0.129 | 377 | 411
2015 | 0.271 | 0.6 | 0 | 0.129 | 391 | 410
2016 | 0.271 | 0.569 | 0.031 | 0.129 | 388 | 405
2017 | 0.271 | 0.529 | 0.071 | 0.129 | 392 | 403
2018 | 0.271 | 0.498 | 0.102 | 0.129 | 384 | 400
2019 | 0.271 | 0.471 | 0.129 | 0.129 | 382 | 399
2020 | 0.271 | 0.431 | 0.169 | 0.129 | 390 | 400
2021 | 0.271 | 0.4 | 0.2 | 0.129 | 391 | 400
2022 | 0.271 | 0.369 | 0.231 | 0.129 | 387 | 400
2023 | 0.271 | 0.329 | 0.271 | 0.129 | 382 | 395
2024 | 0.271 | 0.302 | 0.302 | 0.129 | 385 | 399
2025 | 0.271 | 0.271 | 0.329 | 0.129 | 374 | 394
2026 | 0.271 | 0.231 | 0.369 | 0.129 | 370 | 393
2027 | 0.271 | 0.2 | 0.4 | 0.129 | 381 | 397
2028 | 0.271 | 0.169 | 0.431 | 0.129 | 377 | 400
2029 | 0.169 | 0.4 | 0.302 | 0.129 | 400 | 413
2030 | 0.169 | 0.431 | 0.271 | 0.129 | 401 | 411
2031 | 0.169 | 0.471 | 0.231 | 0.129 | 402 | 410
2032 | 0.169 | 0.498 | 0.2 | 0.129 | 401 | 410
2033 | 0.169 | 0.529 | 0.169 | 0.129 | 403 | 412
2034 | 0.169 | 0.569 | 0.129 | 0.129 | 405 | 414
2035 | 0.169 | 0.6 | 0.102 | 0.129 | 404 | 413
2036 | 0.169 | 0.631 | 0.071 | 0.129 | 406 | 415
2037 | 0.169 | 0.671 | 0.031 | 0.129 | 408 | 417
2038 | 0.169 | 0.702 | 0 | 0.129 | 406 | 415
2039 | 0.2 | 0 | 0.671 | 0.129 | 383 | 405
2040 | 0.2 | 0.031 | 0.631 | 0.129 | 385 | 406
2041 | 0.2 | 0.071 | 0.6 | 0.129 | 390 | 410
2042 | 0.2 | 0.102 | 0.569 | 0.129 | 394 | 416
2043 | 0.2 | 0.129 | 0.529 | 0.129 | 395 | 414
2044 | 0.2 | 0.169 | 0.498 | 0.129 | 396 | 415
2045 | 0.2 | 0.2 | 0.471 | 0.129 | 397 | 415
2046 | 0.2 | 0.231 | 0.431 | 0.129 | 401 | 416
2047 | 0.2 | 0.271 | 0.4 | 0.129 | 403 | 413
2048 | 0.2 | 0.302 | 0.369 | 0.129 | 397 | 411
2049 | 0.2 | 0.329 | 0.329 | 0.129 | 399 | 415
2050 | 0.2 | 0.369 | 0.302 | 0.129 | 395 | 404
2051 | 0.2 | 0.4 | 0.271 | 0.129 | 395 | 402
2052 | 0.2 | 0.431 | 0.231 | 0.129 | 395 | 403
2053 | 0.2 | 0.471 | 0.2 | 0.129 | 402 | 411
2054 | 0.2 | 0.498 | 0.169 | 0.129 | 401 | 409
2055 | 0.2 | 0.529 | 0.129 | 0.129 | 400 | 408
2056 | 0.2 | 0.569 | 0.102 | 0.129 | 405 | 412
2058 | 0.2 | 0.6 | 0.071 | 0.129 | 406 | 413
2059 | 0.2 | 0.631 | 0.031 | 0.129 | 412 | 421
2060 | 0.2 | 0.671 | 0 | 0.129 | 402 | 416
2061 | 0.231 | 0 | 0.631 | 0.129 | 384 | 408
2062 | 0.231 | 0.031 | 0.6 | 0.129 | 388 | 409
2063 | 0.231 | 0.071 | 0.569 | 0.129 | 391 | 412
2064 | 0.231 | 0.102 | 0.529 | 0.129 | 402 | 425
2065 | 0.231 | 0.129 | 0.498 | 0.129 | 391 | 410
2066 | 0.231 | 0.169 | 0.471 | 0.129 | 396 | 412
2067 | 0.231 | 0.2 | 0.431 | 0.129 | 397 | 414
2068 | 0.231 | 0.231 | 0.4 | 0.129 | 403 | 420
2069 | 0.231 | 0.271 | 0.369 | 0.129 | 399 | 410
2070 | 0.231 | 0.302 | 0.329 | 0.129 | 395 | 409
2071 | 0.231 | 0.329 | 0.302 | 0.129 | 404 | 415
2072 | 0.231 | 0.369 | 0.271 | 0.129 | 395 | 409
2073 | 0.231 | 0.4 | 0.231 | 0.129 | 394 | 406
2074 | 0.231 | 0.431 | 0.2 | 0.129 | 395 | 403
2075 | 0.231 | 0.471 | 0.169 | 0.129 | 402 | 404
2076 | 0.231 | 0.498 | 0.129 | 0.129 | 400 | 406
2077 | 0.231 | 0.529 | 0.102 | 0.129 | 401 | 408
2078 | 0.231 | 0.569 | 0.071 | 0.129 | 408 | 417
2079 | 0.231 | 0.6 | 0.031 | 0.129 | 405 | 414
2080 | 0.231 | 0.631 | 0 | 0.129 | 409 | 420
2081 | 0.271 | 0 | 0.6 | 0.129 | 386 | 412
2082 | 0.271 | 0.031 | 0.569 | 0.129 | 390 | 411
2083 | 0.271 | 0.071 | 0.529 | 0.129 | 394 | 412
2084 | 0.271 | 0.102 | 0.498 | 0.129 | 393 | 410
2085 | 0.271 | 0.129 | 0.471 | 0.129 | 401 | 421
2086 | 0.169 | 0.369 | 0.329 | 0.129 | 405 | 422
2087 | 0.169 | 0.329 | 0.369 | 0.129 | 414 | 427
2088 | 0.169 | 0.302 | 0.4 | 0.129 | 398 | 414
2089 | 0.169 | 0.271 | 0.431 | 0.129 | 405 | 420
2090 | 0.169 | 0.231 | 0.471 | 0.129 | 409 | 427
2091 | 0.169 | 0.2 | 0.498 | 0.129 | 401 | 417
2092 | 0.169 | 0.169 | 0.529 | 0.129 | 398 | 416
2093 | 0.169 | 0.129 | 0.569 | 0.129 | 400 | 421
2094 | 0.169 | 0.102 | 0.6 | 0.129 | 392 | 412
2095 | 0.169 | 0.071 | 0.631 | 0.129 | 397 | 420
2096 | 0.169 | 0.031 | 0.671 | 0.129 | 387 | 407
2097 | 0.169 | 0 | 0.702 | 0.129 | 382 | 405
2098 | 0.129 | 0.729 | 0 | 0.129 | 415 | 431
2099 | 0.129 | 0.702 | 0.031 | 0.129 | 414 | 423
2100 | 0.129 | 0.671 | 0.071 | 0.129 | 408 | 424
2101 | 0.129 | 0.631 | 0.102 | 0.129 | 407 | 418
2102 | 0.129 | 0.6 | 0.129 | 0.129 | 404 | 416
2103 | 0.129 | 0.569 | 0.169 | 0.129 | 404 | 415
2104 | 0.129 | 0.529 | 0.2 | 0.129 | 402 | 414
2106 | 0.129 | 0.498 | 0.231 | 0.129 | 401 | 412
2107 | 0.129 | 0.471 | 0.271 | 0.129 | 409 | 422
2108 | 0.129 | 0.431 | 0.302 | 0.129 | 417 | 425
2109 | 0.129 | 0.4 | 0.329 | 0.129 | 402 | 415
2110 | 0.129 | 0.369 | 0.369 | 0.129 | 402 | 416
2111 | 0.129 | 0.329 | 0.4 | 0.129 | 399 | 417
2112 | 0.129 | 0.302 | 0.431 | 0.129 | 401 | 419
2113 | 0.129 | 0.271 | 0.471 | 0.129 | 401 | 418
2114 | 0.129 | 0.231 | 0.498 | 0.129 | 370 | 419
2115 | 0.129 | 0.2 | 0.529 | 0.129 | 404 | 425
2116 | 0.129 | 0.169 | 0.569 | 0.129 | 401 | 418
2117 | 0.129 | 0.129 | 0.6 | 0.129 | 395 | 416
2118 | 0.129 | 0.102 | 0.631 | 0.129 | 392 | 413
2119 | 0.129 | 0.071 | 0.671 | 0.129 | 399 | 423
2120 | 0.129 | 0.031 | 0.702 | 0.129 | 386 | 408
2121 | 0.129 | 0 | 0.729 | 0.129 | 385 | 409
2122 | 0.102 | 0.769 | 0 | 0.129 | 415 | 428
2123 | 0.102 | 0.729 | 0.031 | 0.129 | 410 | 424
2124 | 0.102 | 0.702 | 0.071 | 0.129 | 407 | 421
2125 | 0.102 | 0.671 | 0.102 | 0.129 | 415 | 427
2126 | 0.102 | 0.631 | 0.129 | 0.129 | 409 | 423
2127 | 0.102 | 0.6 | 0.169 | 0.129 | 406 | 419
2128 | 0.102 | 0.569 | 0.2 | 0.129 | 402 | 416
2129 | 0.102 | 0.529 | 0.231 | 0.129 | 401 | 416
2130 | 0.102 | 0.498 | 0.271 | 0.129 | 401 | 414
2131 | 0.102 | 0.471 | 0.302 | 0.129 | 403 | 416
2132 | 0.102 | 0.431 | 0.329 | 0.129 | 398 | 414
2133 | 0.102 | 0.4 | 0.369 | 0.129 | 407 | 417
2134 | 0.102 | 0.369 | 0.4 | 0.129 | 407 | 421
2135 | 0.102 | 0.329 | 0.431 | 0.129 | 407 | 423
2136 | 0.102 | 0.302 | 0.471 | 0.129 | 406 | 419
2137 | 0.102 | 0.271 | 0.498 | 0.129 | 413 | 429
2138 | 0.102 | 0.231 | 0.529 | 0.129 | 404 | 419
2139 | 0.102 | 0.2 | 0.569 | 0.129 | 398 | 415
2140 | 0.102 | 0.169 | 0.6 | 0.129 | 403 | 420
2141 | 0.102 | 0.129 | 0.631 | 0.129 | 401 | 421
2142 | 0.102 | 0.102 | 0.671 | 0.129 | 394 | 418
2143 | 0 | 0.831 | 0.031 | 0.129 | 425 | 441
2144 | 0 | 0.871 | 0 | 0.129 | 420 | 428
2145 | 0.031 | 0 | 0.831 | 0.129 | 412 | 411
2146 | 0.031 | 0.071 | 0.769 | 0.129 | 386 | 414
2147 | 0.031 | 0.102 | 0.729 | 0.129 | 409 | 417
2148 | 0.031 | 0.169 | 0.671 | 0.129 | 377 | 434
2149 | 0.031 | 0.2 | 0.631 | 0.129 | 435 | 433
2150 | 0.031 | 0.231 | 0.6 | 0.129 | 418 | 428
2151 | 0.031 | 0.271 | 0.569 | 0.129 | 420 | 428
2152 | 0.031 | 0.302 | 0.529 | 0.129 | 350 | 428
2154 | 0.031 | 0.329 | 0.498 | 0.129 | 386 | 432
2155 | 0.031 | 0.369 | 0.471 | 0.129 | 431 | 447
2156 | 0.031 | 0.4 | 0.431 | 0.129 | 385 | 430
2157 | 0.031 | 0.431 | 0.4 | 0.129 | 389 | 427
2158 | 0.031 | 0.471 | 0.369 | 0.129 | 398 | 422
2159 | 0.031 | 0.498 | 0.329 | 0.129 | 392 | 427
2160 | 0.031 | 0.529 | 0.302 | 0.129 | 431 | 428
2161 | 0.031 | 0.569 | 0.271 | 0.129 | 415 | 426
2162 | 0.031 | 0.6 | 0.231 | 0.129 | 416 | 426
2163 | 0.031 | 0.631 | 0.2 | 0.129 | 368 | 420
2164 | 0.031 | 0.671 | 0.169 | 0.129 | 405 | 419
2165 | 0.031 | 0.702 | 0.129 | 0.129 | 434 | 421
2166 | 0.031 | 0.729 | 0.102 | 0.129 | 403 | 426
2167 | 0.031 | 0.769 | 0.071 | 0.129 | 414 | 425
2168 | 0.031 | 0.8 | 0.031 | 0.129 | 423 | 432
2169 | 0.031 | 0.831 | 0 | 0.129 | 416 | 440
2170 | 0.071 | 0 | 0.8 | 0.129 | 400 | 414
2171 | 0.071 | 0.071 | 0.729 | 0.129 | 410 | 416
2172 | 0.071 | 0.102 | 0.702 | 0.129 | 413 | 418
2173 | 0.071 | 0.169 | 0.631 | 0.129 | 402 | 422
2174 | 0.071 | 0.2 | 0.6 | 0.129 | 426 | 430
2175 | 0.071 | 0.231 | 0.569 | 0.129 | 386 | 436
2176 | 0.071 | 0.271 | 0.529 | 0.129 | 365 | 428
2177 | 0.071 | 0.302 | 0.498 | 0.129 | 401 | 433
2178 | 0.071 | 0.329 | 0.471 | 0.129 | 421 | 433
2179 | 0.071 | 0.369 | 0.431 | 0.129 | 410 | 430
2180 | 0.071 | 0.4 | 0.4 | 0.129 | 376 | 429
2181 | 0.071 | 0.431 | 0.369 | 0.129 | 390 | 435
2182 | 0.071 | 0.471 | 0.329 | 0.129 | 396 | 428
2183 | 0.071 | 0.498 | 0.302 | 0.129 | 420 | 426
2184 | 0.071 | 0.529 | 0.271 | 0.129 | 380 | 424
2185 | 0.071 | 0.569 | 0.231 | 0.129 | 409 | 424
2186 | 0.071 | 0.6 | 0.2 | 0.129 | 373 | 422
2187 | 0.071 | 0.631 | 0.169 | 0.129 | 399 | 424
2188 | 0.071 | 0.671 | 0.129 | 0.129 | 401 | 431
2189 | 0.071 | 0.702 | 0.102 | 0.129 | 411 | 429
2190 | 0.071 | 0.729 | 0.071 | 0.129 | 409 | 433
2191 | 0.071 | 0.769 | 0.031 | 0.129 | 424 | 436
2192 | 0.071 | 0.8 | 0 | 0.129 | 413 | 428
2193 | 0.102 | 0.071 | 0.702 | 0.129 | 378 | 427
2194 | 0 | 0.8 | 0.071 | 0.129 | 413 | 442
2195 | 0 | 0.769 | 0.102 | 0.129 | 401 | 433
2196 | 0 | 0.729 | 0.129 | 0.129 | 414 | 426
2197 | 0 | 0.702 | 0.169 | 0.129 | 386 | 429
2198 | 0 | 0.671 | 0.2 | 0.129 | 406 | 420
2199 | 0 | 0.631 | 0.231 | 0.129 | 403 | 422
2200 | 0 | 0.6 | 0.271 | 0.129 | 400 | 423
2202 | 0 | 0.569 | 0.302 | 0.129 | 412 | 427
2203 | 0 | 0.529 | 0.329 | 0.129 | 401 | 414
2204 | 0 | 0.498 | 0.369 | 0.129 | 418 | 431
2205 | 0 | 0.471 | 0.4 | 0.129 | 381 | 418
2206 | 0 | 0.4 | 0.471 | 0.129 | 418 | 425
2207 | 0 | 0.369 | 0.498 | 0.129 | 373 | 427
2208 | 0 | 0.329 | 0.529 | 0.129 | 404 | 439
2209 | 0 | 0.302 | 0.569 | 0.129 | 330 | 428
2210 | 0 | 0.271 | 0.6 | 0.129 | 399 | 441
2211 | 0 | 0.231 | 0.631 | 0.129 | 374 | 423
2212 | 0 | 0.2 | 0.671 | 0.129 | 411 | 419
2213 | 0 | 0.169 | 0.702 | 0.129 | 396 | 418
2214 | 0 | 0.129 | 0.729 | 0.129 | 356 | 417
2215 | 0 | 0.102 | 0.769 | 0.129 | 388 | 423
2216 | 0 | 0.071 | 0.8 | 0.129 | 419 | 424
2217 | 0 | 0.031 | 0.831 | 0.129 | 427 | 423
2218 | 0 | 0 | 0.871 | 0.129 | 381 | 415
2219 | 0.831 | 0 | 0 | 0.169 | 378 | 418
2220 | 0.8 | 0.031 | 0 | 0.169 | 365 | 424
2221 | 0.769 | 0.071 | 0 | 0.169 | 348 | 423
2222 | 0.769 | 0.031 | 0.031 | 0.169 | 391 | 423
2223 | 0.769 | 0 | 0.071 | 0.169 | 370 | 408
2224 | 0.729 | 0.071 | 0.031 | 0.169 | 396 | 420
2225 | 0.729 | 0.031 | 0.071 | 0.169 | 431 | 417
2226 | 0.702 | 0.129 | 0 | 0.169 | 396 | 425
2227 | 0.702 | 0.102 | 0.031 | 0.169 | 404 | 409
2228 | 0.702 | 0.071 | 0.071 | 0.169 | 401 | 410
2229 | 0.671 | 0.169 | 0 | 0.169 | 350 | 407
2230 | 0.671 | 0.129 | 0.031 | 0.169 | 394 | 412
2231 | 0.671 | 0.071 | 0.102 | 0.169 | 432 | 407
2232 | 0.671 | 0.031 | 0.129 | 0.169 | 403 | 413
2233 | 0.671 | 0 | 0.169 | 0.169 | 395 | 412
2234 | 0.631 | 0.2 | 0 | 0.169 | 375 | 406
2235 | 0.631 | 0.169 | 0.031 | 0.169 | 386 | 407
2236 | 0.631 | 0.102 | 0.102 | 0.169 | 373 | 408
2237 | 0.631 | 0 | 0.2 | 0.169 | 373 | 403
2238 | 0.6 | 0.231 | 0 | 0.169 | 393 | 400
2239 | 0.6 | 0.2 | 0.031 | 0.169 | 404 | 404
2240 | 0.6 | 0.169 | 0.071 | 0.169 | 388 | 399
2241 | 0.431 | 0.129 | 0.271 | 0.169 | 373 | 411
2242 | 0.431 | 0.2 | 0.2 | 0.169 | 379 | 405
2243 | 0.431 | 0.231 | 0.169 | 0.169 | 387 | 406
2244 | 0.431 | 0.271 | 0.129 | 0.169 | 395 | 408
2245 | 0.431 | 0.329 | 0.071 | 0.169 | 396 | 425
2246 | 0.431 | 0.369 | 0.031 | 0.169 | 411 | 421
2247 | 0.431 | 0.4 | 0 | 0.169 | 406 | 419
2248 | 0.471 | 0 | 0.369 | 0.169 | 394 | 416
2250 | 0.471 | 0.031 | 0.329 | 0.169 | 374 | 421
2251 | 0.471 | 0.129 | 0.231 | 0.169 | 372 | 417
2252 | 0.471 | 0.169 | 0.2 | 0.169 | 421 | 408
2253 | 0.471 | 0.2 | 0.169 | 0.169 | 398 | 405
2254 | 0.471 | 0.231 | 0.129 | 0.169 | 405 | 406
2255 | 0.471 | 0.271 | 0.102 | 0.169 | 406 | 407
2256 | 0.471 | 0.302 | 0.071 | 0.169 | 418 | 410
2257 | 0.471 | 0.329 | 0.031 | 0.169 | 402 | 412
2258 | 0.471 | 0.369 | 0 | 0.169 | 416 | 419
2259 | 0.498 | 0.071 | 0.271 | 0.169 | 394 | 412
2260 | 0.498 | 0.102 | 0.231 | 0.169 | 341 | 407
2261 | 0.498 | 0.129 | 0.2 | 0.169 | 360 | 408
2262 | 0.498 | 0.169 | 0.169 | 0.169 | 378 | 408
2263 | 0.498 | 0.2 | 0.129 | 0.169 | 385 | 412
2264 | 0.498 | 0.231 | 0.102 | 0.169 | 381 | 409
2265 | 0.498 | 0.271 | 0.071 | 0.169 | 396 | 411
2266 | 0.498 | 0.302 | 0.031 | 0.169 | 399 | 414
2267 | 0.498 | 0.329 | 0 | 0.169 | 375 | 414
2268 | 0.529 | 0 | 0.302 | 0.169 | 395 | 412
2269 | 0.529 | 0.031 | 0.271 | 0.169 | 342 | 413
2270 | 0.529 | 0.071 | 0.231 | 0.169 | 374 | 421
2271 | 0.529 | 0.102 | 0.2 | 0.169 | 374 | 413
2272 | 0.529 | 0.129 | 0.169 | 0.169 | 383 | 411
2273 | 0.529 | 0.169 | 0.129 | 0.169 | 384 | 410
2274 | 0.529 | 0.2 | 0.102 | 0.169 | 391 | 411
2275 | 0.529 | 0.231 | 0.071 | 0.169 | 396 | 412
2276 | 0.529 | 0.271 | 0.031 | 0.169 | 387 | 413
2277 | 0.529 | 0.302 | 0 | 0.169 | 400 | 421
2278 | 0.569 | 0 | 0.271 | 0.169 | 357 | 415
2279 | 0.569 | 0.031 | 0.231 | 0.169 | 372 | 414
2280 | 0.569 | 0.071 | 0.2 | 0.169 | 373 | 410
2281 | 0.569 | 0.102 | 0.169 | 0.169 | 379 | 411
2282 | 0.569 | 0.129 | 0.129 | 0.169 | 378 | 408
2283 | 0.569 | 0.169 | 0.102 | 0.169 | 389 | 412
2284 | 0.569 | 0.2 | 0.071 | 0.169 | 395 | 419
2285 | 0.569 | 0.231 | 0.031 | 0.169 | 387 | 414
2286 | 0.569 | 0.271 | 0 | 0.169 | 382 | 414
2287 | 0.6 | 0 | 0.231 | 0.169 | 365 | 416
2288 | 0.6 | 0.031 | 0.2 | 0.169 | 384 | 415
2289 | 0.6 | 0.071 | 0.169 | 0.169 | 387 | 414
2290 | 0.6 | 0.102 | 0.129 | 0.169 | 387 | 413
2291 | 0.6 | 0.129 | 0.102 | 0.169 | 400 | 426
2292 | 0.431 | 0.102 | 0.302 | 0.169 | 400 | 427
2293 | 0.431 | 0.071 | 0.329 | 0.169 | 396 | 414
2294 | 0.431 | 0.031 | 0.369 | 0.169 | 401 | 413
2295 | 0.431 | 0 | 0.4 | 0.169 | 396 | 414
2296 | 0.4 | 0.431 | 0 | 0.169 | 397 | 414
2298 | 0.4 | 0.4 | 0.031 | 0.169 | 416 | 423
2299 | 0.4 | 0.369 | 0.071 | 0.169 | 402 | 415
2300 | 0.4 | 0.329 | 0.102 | 0.169 | 408 | 417
2301 | 0.4 | 0.302 | 0.129 | 0.169 | 397 | 408
2302 | 0.4 | 0.271 | 0.169 | 0.169 | 392 | 407
2303 | 0.4 | 0.231 | 0.2 | 0.169 | 389 | 406
2304 | 0.4 | 0.2 | 0.231 | 0.169 | 381 | 407
2305 | 0.4 | 0.169 | 0.271 | 0.169 | 373 | 407
2306 | 0.4 | 0.129 | 0.302 | 0.169 | 348 | 409
2307 | 0.4 | 0.102 | 0.329 | 0.169 | 407 | 416
2308 | 0.4 | 0.071 | 0.369 | 0.169 | 358 | 410
2309 | 0.4 | 0.031 | 0.4 | 0.169 | 371 | 420
2310 | 0.4 | 0 | 0.431 | 0.169 | 364 | 402
2311 | 0.369 | 0.471 | 0 | 0.169 | 394 | 411
2312 | 0.369 | 0.431 | 0.031 | 0.169 | 411 | 410
2313 | 0.369 | 0.4 | 0.071 | 0.169 | 396 | 408
2314 | 0.369 | 0.369 | 0.102 | 0.169 | 391 | 409
2315 | 0.369 | 0.329 | 0.129 | 0.169 | 393 | 407
2316 | 0.369 | 0.302 | 0.169 | 0.169 | 373 | 398
2317 | 0.369 | 0.271 | 0.2 | 0.169 | 373 | 404
2318 | 0.369 | 0.231 | 0.231 | 0.169 | 374 | 404
2319 | 0.369 | 0.2 | 0.271 | 0.169 | 381 | 405
2320 | 0.369 | 0.169 | 0.302 | 0.169 | 367 | 406
2321 | 0.369 | 0.129 | 0.329 | 0.169 | 378 | 414
2322 | 0.369 | 0.102 | 0.369 | 0.169 | 361 | 409
2323 | 0.369 | 0.071 | 0.4 | 0.169 | 374 | 417
2324 | 0.369 | 0.031 | 0.431 | 0.169 | 386 | 407
2325 | 0.369 | 0 | 0.471 | 0.169 | 355 | 412
2326 | 0.329 | 0.498 | 0 | 0.169 | 383 | 410
2327 | 0.329 | 0.471 | 0.031 | 0.169 | 387 | 410
2328 | 0.329 | 0.431 | 0.071 | 0.169 | 399 | 409
2329 | 0.329 | 0.4 | 0.102 | 0.169 | 401 | 406
2330 | 0.329 | 0.369 | 0.129 | 0.169 | 394 | 405
2331 | 0.329 | 0.329 | 0.169 | 0.169 | 391 | 405
2332 | 0.329 | 0.302 | 0.2 | 0.169 | 390 | 406
2333 | 0.329 | 0.271 | 0.231 | 0.169 | 398 | 414
2334 | 0.329 | 0.231 | 0.271 | 0.169 | 390 | 412
2335 | 0.329 | 0.2 | 0.302 | 0.169 | 388 | 414
2336 | 0.329 | 0.169 | 0.329 | 0.169 | 381 | 407
2337 | 0.329 | 0.129 | 0.369 | 0.169 | 393 | 416
2338 | 0.329 | 0.102 | 0.4 | 0.169 | 392 | 417
2339 | 0.329 | 0.071 | 0.431 | 0.169 | 382 | 417
2340 | 0.329 | 0.031 | 0.471 | 0.169 | 400 | 426
2341 | 0.329 | 0 | 0.498 | 0.169 | 369 | 415
2342 | 0.302 | 0.529 | 0 | 0.169 | 395 | 411
2343 | 0.302 | 0.498 | 0.031 | 0.169 | 393 | 408
2344 | 0.302 | 0.471 | 0.071 | 0.169 | 398 | 407
2346 | 0.302 | 0.431 | 0.102 | 0.169 | 399 | 407
2347 | 0.302 | 0.4 | 0.129 | 0.169 | 398 | 410
2348 | 0.302 | 0.369 | 0.169 | 0.169 | 392 | 406
2349 | 0.302 | 0.329 | 0.2 | 0.169 | 389 | 407
2350 | 0.2 | 0.369 | 0.271 | 0.169 | 404 | 419
2351 | 0.2 | 0.4 | 0.231 | 0.169 | 403 | 412
2352 | 0.2 | 0.431 | 0.2 | 0.169 | 406 | 408
2353 | 0.2 | 0.471 | 0.169 | 0.169 | 407 | 408
2354 | 0.2 | 0.498 | 0.129 | 0.169 | 409 | 410
2355 | 0.2 | 0.529 | 0.102 | 0.169 | 415 | 417
2356 | 0.2 | 0.569 | 0.071 | 0.169 | 414 | 420
2357 | 0.2 | 0.6 | 0.031 | 0.169 | 405 | 420
2358 | 0.2 | 0.631 | 0 | 0.169 | 406 | 420
2359 | 0.231 | 0 | 0.6 | 0.169 | 392 | 414
2360 | 0.231 | 0.031 | 0.569 | 0.169 | 396 | 418
2361 | 0.231 | 0.071 | 0.529 | 0.169 | 401 | 423
2362 | 0.231 | 0.102 | 0.498 | 0.169 | 397 | 419
2363 | 0.231 | 0.129 | 0.471 | 0.169 | 391 | 420
2364 | 0.231 | 0.169 | 0.431 | 0.169 | 394 | 417
2365 | 0.231 | 0.2 | 0.4 | 0.169 | 398 | 418
2366 | 0.231 | 0.231 | 0.369 | 0.169 | 387 | 414
2367 | 0.231 | 0.271 | 0.329 | 0.169 | 393 | 410
2368 | 0.231 | 0.302 | 0.302 | 0.169 | 404 | 416
2369 | 0.231 | 0.329 | 0.271 | 0.169 | 401 | 412
2370 | 0.231 | 0.369 | 0.231 | 0.169 | 403 | 413
2371 | 0.231 | 0.4 | 0.2 | 0.169 | 406 | 414
2372 | 0.231 | 0.431 | 0.169 | 0.169 | 404 | 412
2373 | 0.231 | 0.471 | 0.129 | 0.169 | 405 | 412
2374 | 0.231 | 0.498 | 0.102 | 0.169 | 394 | 410
2375 | 0.231 | 0.529 | 0.071 | 0.169 | 408 | 412
2376 | 0.231 | 0.569 | 0.031 | 0.169 | 414 | 419
2377 | 0.231 | 0.6 | 0 | 0.169 | 418 | 428
2378 | 0.271 | 0 | 0.569 | 0.169 | 384 | 401
2379 | 0.271 | 0.031 | 0.529 | 0.169 | 395 | 413
2380 | 0.271 | 0.071 | 0.498 | 0.169 | 396 | 413
2381 | 0.271 | 0.102 | 0.471 | 0.169 | 392 | 412
2382 | 0.271 | 0.129 | 0.431 | 0.169 | 397 | 418
2383 | 0.271 | 0.169 | 0.4 | 0.169 | 396 | 414
2384 | 0.271 | 0.2 | 0.369 | 0.169 | 408 | 418
2385 | 0.271 | 0.231 | 0.329 | 0.169 | 390 | 413
2386 | 0.271 | 0.271 | 0.302 | 0.169 | 392 | 411
2387 | 0.271 | 0.302 | 0.271 | 0.169 | 395 | 413
2388 | 0.271 | 0.329 | 0.231 | 0.169 | 387 | 410
2389 | 0.271 | 0.369 | 0.2 | 0.169 | 389 | 409
2390 | 0.271 | 0.4 | 0.169 | 0.169 | 402 | 412
2391 | 0.271 | 0.431 | 0.129 | 0.169 | 405 | 416
2392 | 0.271 | 0.471 | 0.102 | 0.169 | 400 | 412
2394 | 0.271 | 0.498 | 0.071 | 0.169 | 406 | 415
2395 | 0.271 | 0.529 | 0.031 | 0.169 | 403 | 416
2396 | 0.271 | 0.569 | 0 | 0.169 | 407 | 415
2397 | 0.302 | 0 | 0.529 | 0.169 | 394 | 411
2398 | 0.302 | 0.031 | 0.498 | 0.169 | 394 | 412
2399 | 0.302 | 0.071 | 0.471 | 0.169 | 401 | 423
2400 | 0.302 | 0.102 | 0.431 | 0.169 | 397 | 419
2401 | 0.302 | 0.129 | 0.4 | 0.169 | 389 | 414
2402 | 0.302 | 0.169 | 0.369 | 0.169 | 393 | 414
2403 | 0.302 | 0.2 | 0.329 | 0.169 | 388 | 417
2404 | 0.302 | 0.231 | 0.302 | 0.169 | 391 | 416
2405 | 0.302 | 0.271 | 0.271 | 0.169 | 389 | 413
2406 | 0.302 | 0.302 | 0.231 | 0.169 | 400 | 420
2407 | 0.2 | 0.329 | 0.302 | 0.169 | 408 | 429
2408 | 0.2 | 0.302 | 0.329 | 0.169 | 405 | 421
2409 | 0.2 | 0.271 | 0.369 | 0.169 | 406 | 422
2410 | 0.2 | 0.231 | 0.4 | 0.169 | 406 | 422
2411 | 0.2 | 0.2 | 0.431 | 0.169 | 405 | 422
2412 | 0.2 | 0.169 | 0.471 | 0.169 | 402 | 420
2413 | 0.2 | 0.129 | 0.498 | 0.169 | 399 | 420
2414 | 0.2 | 0.102 | 0.529 | 0.169 | 405 | 424
2415 | 0.2 | 0.071 | 0.569 | 0.169 | 396 | 415
2416 | 0.2 | 0.031 | 0.6 | 0.169 | 391 | 414
2417 | 0.2 | 0 | 0.631 | 0.169 | 389 | 411
2418 | 0.169 | 0.671 | 0 | 0.169 | 408 | 419
2419 | 0.169 | 0.631 | 0.031 | 0.169 | 416 | 424
2420 | 0.169 | 0.6 | 0.071 | 0.169 | 415 | 423
2421 | 0.169 | 0.569 | 0.102 | 0.169 | 414 | 423
2422 | 0.169 | 0.529 | 0.129 | 0.169 | 401 | 411
2423 | 0.169 | 0.498 | 0.169 | 0.169 | 408 | 416
2424 | 0.169 | 0.471 | 0.2 | 0.169 | 401 | 411
2425 | 0.169 | 0.431 | 0.231 | 0.169 | 402 | 411
2426 | 0.169 | 0.4 | 0.271 | 0.169 | 405 | 415
2427 | 0.169 | 0.369 | 0.302 | 0.169 | 396 | 413
2428 | 0.169 | 0.329 | 0.329 | 0.169 | 413 | 430
2429 | 0.169 | 0.302 | 0.369 | 0.169 | 403 | 418
2430 | 0.169 | 0.271 | 0.4 | 0.169 | 406 | 422
2431 | 0.169 | 0.231 | 0.431 | 0.169 | 407 | 421
2432 | 0.169 | 0.2 | 0.471 | 0.169 | 405 | 424
2433 | 0.169 | 0.169 | 0.498 | 0.169 | 408 | 427
2434 | 0.169 | 0.129 | 0.529 | 0.169 | 405 | 425
2435 | 0.169 | 0.102 | 0.569 | 0.169 | 375 | 429
2436 | 0.169 | 0.071 | 0.6 | 0.169 | 399 | 420
2437 | 0.169 | 0.031 | 0.631 | 0.169 | 396 | 416
2438 | 0.169 | 0 | 0.671 | 0.169 | 391 | 415
2439 | 0.129 | 0.702 | 0 | 0.169 | 424 | 433
2440 | 0.129 | 0.671 | 0.031 | 0.169 | 409 | 422
2442 | 0.129 | 0.631 | 0.071 | 0.169 | 410 | 423
2443 | 0.129 | 0.6 | 0.102 | 0.169 | 406 | 418
2444 | 0.129 | 0.569 | 0.129 | 0.169 | 404 | 414
2445 | 0.129 | 0.529 | 0.169 | 0.169 | 412 | 421
2446 | 0.129 | 0.498 | 0.2 | 0.169 | 403 | 414
2447 | 0.129 | 0.471 | 0.231 | 0.169 | 402 | 413
2448 | 0.129 | 0.431 | 0.271 | 0.169 | 403 | 414
2449 | 0.129 | 0.4 | 0.302 | 0.169 | 406 | 416
2450 | 0.129 | 0.369 | 0.329 | 0.169 | 409 | 423
2451 | 0.129 | 0.329 | 0.369 | 0.169 | 404 | 421
2452 | 0.129 | 0.302 | 0.4 | 0.169 | 373 | 422
2453 | 0.129 | 0.271 | 0.431 | 0.169 | 410 | 427
2454 | 0.129 | 0.231 | 0.471 | 0.169 | 409 | 427
2455 | 0.129 | 0.2 | 0.498 | 0.169 | 408 | 429
2456 | 0.129 | 0.169 | 0.529 | 0.169 | 408 | 431
2457 | 0.129 | 0.129 | 0.569 | 0.169 | 404 | 431
2458 | 0.129 | 0.102 | 0.6 | 0.169 | 361 | 418
2459 | 0.129 | 0.071 | 0.631 | 0.169 | 396 | 417
2460 | 0.129 | 0.031 | 0.671 | 0.169 | 393 | 417
2461 | 0.129 | 0 | 0.702 | 0.169 | 389 | 413
2462 | 0.102 | 0.729 | 0 | 0.169 | 407 | 423
2463 | 0.102 | 0.702 | 0.031 | 0.169 | 414 | 427
2464 | 0.031 | 0.471 | 0.329 | 0.169 | 420 | 433
2465 | 0.031 | 0.498 | 0.302 | 0.169 | 412 | 425
2466 | 0.031 | 0.529 | 0.271 | 0.169 | 420 | 428
2467 | 0.031 | 0.569 | 0.231 | 0.169 | 418 | 425
2468 | 0.031 | 0.6 | 0.2 | 0.169 | 417 | 424
2469 | 0.031 | 0.631 | 0.169 | 0.169 | 419 | 425
2470 | 0.031 | 0.671 | 0.129 | 0.169 | 419 | 428
2471 | 0.031 | 0.702 | 0.102 | 0.169 | 417 | 429
2472 | 0.031 | 0.729 | 0.071 | 0.169 | 419 | 429
2473 | 0.031 | 0.769 | 0.031 | 0.169 | 427 | 436
2474 | 0.031 | 0.8 | 0 | 0.169 | 429 | 437
2475 | 0.071 | 0 | 0.769 | 0.169 | 396 | 415
2476 | 0.071 | 0.031 | 0.729 | 0.169 | 397 | 416
2477 | 0.071 | 0.071 | 0.702 | 0.169 | 402 | 423
2478 | 0.071 | 0.102 | 0.671 | 0.169 | 404 | 423
2479 | 0.071 | 0.129 | 0.631 | 0.169 | 409 | 427
2480 | 0.071 | 0.169 | 0.6 | 0.169 | 411 | 429
2481 | 0.071 | 0.2 | 0.569 | 0.169 | 414 | 428
2482 | 0.071 | 0.231 | 0.529 | 0.169 | 414 | 427
2483 | 0.071 | 0.271 | 0.498 | 0.169 | 418 | 429
2484 | 0.071 | 0.302 | 0.471 | 0.169 | 415 | 431
2485 | 0.071 | 0.329 | 0.431 | 0.169 | 421 | 431
2486 | 0.071 | 0.369 | 0.4 | 0.169 | 425 | 434
2487 | 0.071 | 0.4 | 0.369 | 0.169 | 419 | 431
2488 | 0.071 | 0.431 | 0.329 | 0.169 | 412 | 423
2490 | 0.071 | 0.471 | 0.302 | 0.169 | 413 | 421
2491 | 0.071 | 0.498 | 0.271 | 0.169 | 415 | 425
2492 | 0.071 | 0.529 | 0.231 | 0.169 | 418 | 429
2493 | 0.071 | 0.569 | 0.2 | 0.169 | 415 | 425
2494 | 0.071 | 0.6 | 0.169 | 0.169 | 415 | 424
2495 | 0.071 | 0.631 | 0.129 | 0.169 | 415 | 425
2496 | 0.071 | 0.671 | 0.102 | 0.169 | 415 | 427
2497 | 0.071 | 0.702 | 0.071 | 0.169 | 419 | 430
2498 | 0.071 | 0.729 | 0.031 | 0.169 | 429 | 437
2499 | 0.071 | 0.769 | 0 | 0.169 | 434 | 446
2500 | 0.102 | 0 | 0.729 | 0.169 | 392 | 414
2501 | 0.102 | 0.031 | 0.702 | 0.169 | 394 | 415
2502 | 0.102 | 0.071 | 0.671 | 0.169 | 398 | 417
2503 | 0.102 | 0.102 | 0.631 | 0.169 | 400 | 421
2504 | 0.102 | 0.129 | 0.6 | 0.169 | 406 | 427
2505 | 0.102 | 0.169 | 0.569 | 0.169 | 411 | 430
2506 | 0.102 | 0.2 | 0.529 | 0.169 | 412 | 439
2507 | 0.102 | 0.231 | 0.498 | 0.169 | 415 | 426
2508 | 0.102 | 0.271 | 0.471 | 0.169 | 416 | 429
2509 | 0.102 | 0.302 | 0.431 | 0.169 | 416 | 429
2510 | 0.102 | 0.329 | 0.4 | 0.169 | 412 | 427
2511 | 0.102 | 0.369 | 0.369 | 0.169 | 412 | 423
2512 | 0.102 | 0.4 | 0.329 | 0.169 | 411 | 422
2513 | 0.102 | 0.431 | 0.302 | 0.169 | 417 | 431
2514 | 0.102 | 0.471 | 0.271 | 0.169 | 413 | 425
2515 | 0.102 | 0.498 | 0.231 | 0.169 | 412 | 422
2516 | 0.102 | 0.529 | 0.2 | 0.169 | 415 | 427
2517 | 0.102 | 0.569 | 0.169 | 0.169 | 414 | 426
2518 | 0.102 | 0.6 | 0.129 | 0.169 | 419 | 432
2519 | 0.102 | 0.631 | 0.102 | 0.169 | 416 | 430
2520 | 0.102 | 0.671 | 0.071 | 0.169 | 423 | 437
2521 | 0.031 | 0.431 | 0.369 | 0.169 | 421 | 444
2522 | 0.031 | 0.4 | 0.4 | 0.169 | 419 | 441
2524 | 0.031 | 0.329 | 0.471 | 0.169 | 428 | 443
2525 | 0.031 | 0.302 | 0.498 | 0.169 | 426 | 439
2526 | 0.031 | 0.271 | 0.529 | 0.169 | 426 | 438
2527 | 0.031 | 0.231 | 0.569 | 0.169 | 424 | 439
2528 | 0.031 | 0.2 | 0.6 | 0.169 | 422 | 440
2529 | 0.031 | 0.169 | 0.631 | 0.169 | 414 | 429
2530 | 0.031 | 0.129 | 0.671 | 0.169 | 408 | 425
2531 | 0.031 | 0.102 | 0.702 | 0.169 | 414 | 431
2532 | 0.031 | 0.071 | 0.729 | 0.169 | 402 | 420
2533 | 0.031 | 0.031 | 0.769 | 0.169 | 398 | 418
2534 | 0.031 | 0 | 0.8 | 0.169 | 392 | 416
2536 | 0 | 0.8 | 0.031 | 0.169 | 429 | 444
2538 | 0 | 0.769 | 0.071 | 0.169 | 421 | 435
2539 | 0 | 0.729 | 0.102 | 0.169 | 398 | 416
2540 | 0 | 0.702 | 0.129 | 0.169 | 412 | 425
2541 | 0 | 0.671 | 0.169 | 0.169 | 409 | 424
2542 | 0 | 0.631 | 0.2 | 0.169 | 413 | 427
2543 | 0 | 0.6 | 0.231 | 0.169 | 419 | 436
2544 | 0 | 0.569 | 0.271 | 0.169 | 412 | 430
2545 | 0 | 0.529 | 0.302 | 0.169 | 412 | 428
2546 | 0 | 0.498 | 0.329 | 0.169 | 415 | 430
2547 | 0 | 0.471 | 0.369 | 0.169 | 410 | 429
2548 | 0 | 0.431 | 0.4 | 0.169 | 427 | 443
2549 | 0 | 0.4 | 0.431 | 0.169 | 426 | 442
2550 | 0 | 0.369 | 0.471 | 0.169 | 429 | 449
2551 | 0 | 0.329 | 0.498 | 0.169 | 429 | 442
2552 | 0 | 0.302 | 0.529 | 0.169 | 425 | 446
2553 | 0 | 0.231 | 0.6 | 0.169 | 415 | 439
2554 | 0 | 0.2 | 0.631 | 0.169 | 419 | 439
2555 | 0 | 0.169 | 0.671 | 0.169 | 417 | 436
2556 | 0 | 0.129 | 0.702 | 0.169 | 404 | 428
2557 | 0 | 0.102 | 0.729 | 0.169 | 403 | 421
2558 | 0 | 0.071 | 0.769 | 0.169 | 404 | 425
2559 | 0 | 0.031 | 0.8 | 0.169 | 391 | 420
2560 | 0 | 0 | 0.831 | 0.169 | 397 | 420
2561 | 0.8 | 0 | 0 | 0.2 | 404 | 424
2562 | 0.769 | 0.031 | 0 | 0.2 | 405 | 427
2563 | 0.769 | 0 | 0.031 | 0.2 | 365 | 426
2564 | 0.729 | 0.071 | 0 | 0.2 | 388 | 427
2565 | 0.729 | 0.031 | 0.031 | 0.2 | 403 | 425
2566 | 0.729 | 0 | 0.071 | 0.2 | 365 | 424
2567 | 0.702 | 0.102 | 0 | 0.2 | 355 | 414
2568 | 0.702 | 0.071 | 0.031 | 0.2 | 402 | 426
2569 | 0.702 | 0.031 | 0.071 | 0.2 | 404 | 431
2570 | 0.702 | 0 | 0.102 | 0.2 | 376 | 421
2571 | 0.671 | 0.129 | 0 | 0.2 | 382 | 426
2572 | 0.671 | 0.102 | 0.031 | 0.2 | 396 | 420
2573 | 0.671 | 0.071 | 0.071 | 0.2 | 398 | 417
2574 | 0.671 | 0.031 | 0.102 | 0.2 | 395 | 418
2575 | 0.671 | 0 | 0.129 | 0.2 | 387 | 415
2576 | 0.631 | 0.169 | 0 | 0.2 | 379 | 418
2577 | 0.431 | 0.2 | 0.169 | 0.2 | 392 | 414
2578 | 0.431 | 0.231 | 0.129 | 0.2 | 389 | 409
2579 | 0.431 | 0.271 | 0.102 | 0.2 | 402 | 413
2580 | 0.431 | 0.302 | 0.071 | 0.2 | 411 | 420
2581 | 0.431 | 0.329 | 0.031 | 0.2 | 415 | 419
2582 | 0.431 | 0.369 | 0 | 0.2 | 399 | 417
2583 | 0.471 | 0 | 0.329 | 0.2 | 391 | 416
2584 | 0.471 | 0.031 | 0.302 | 0.2 | 394 | 418
2586 | 0.471 | 0.071 | 0.271 | 0.2 | 385 | 409
2587 | 0.471 | 0.102 | 0.231 | 0.2 | 386 | 408
2588 | 0.471 | 0.129 | 0.2 | 0.2 | 385 | 409
2589 | 0.471 | 0.169 | 0.169 | 0.2 | 391 | 412
2590 | 0.471 | 0.2 | 0.129 | 0.2 | 391 | 410
2591 | 0.471 | 0.231 | 0.102 | 0.2 | 393 | 415
2592 | 0.471 | 0.271 | 0.071 | 0.2 | 405 | 420
2593 | 0.471 | 0.302 | 0.031 | 0.2 | 381 | 417
2594 | 0.471 | 0.329 | 0 | 0.2 | 398 | 419
2595 | 0.498 | 0 | 0.302 | 0.2 | 346 | 409
2596 | 0.498 | 0.031 | 0.271 | 0.2 | 363 | 410
2597 | 0.498 | 0.071 | 0.231 | 0.2 | 373 | 416
2598 | 0.498 | 0.102 | 0.2 | 0.2 | 373 | 417
2599 | 0.498 | 0.129 | 0.169 | 0.2 | 380 | 416
2600 | 0.498 | 0.169 | 0.129 | 0.2 | 395 | 421
2601 | 0.498 | 0.2 | 0.102 | 0.2 | 390 | 411
2602 | 0.498 | 0.231 | 0.071 | 0.2 | 394 | 414
2603 | 0.498 | 0.271 | 0.031 | 0.2 | 395 | 416
2604 | 0.498 | 0.302 | 0 | 0.2 | 388 | 417
2605 | 0.529 | 0 | 0.271 | 0.2 | 358 | 422
2606 | 0.529 | 0.031 | 0.231 | 0.2 | 361 | 413
2607 | 0.529 | 0.071 | 0.2 | 0.2 | 371 | 411
2608 | 0.529 | 0.102 | 0.169 | 0.2 | 379 | 413
2609 | 0.529 | 0.129 | 0.129 | 0.2 | 385 | 415
2610 | 0.529 | 0.169 | 0.102 | 0.2 | 380 | 412
2611 | 0.529 | 0.2 | 0.071 | 0.2 | 396 | 418
2612 | 0.529 | 0.231 | 0.031 | 0.2 | 403 | 423
2613 | 0.529 | 0.271 | 0 | 0.2 | 382 | 420
2614 | 0.569 | 0 | 0.231 | 0.2 | 366 | 418
2615 | 0.569 | 0.031 | 0.2 | 0.2 | 367 | 413
2616 | 0.569 | 0.071 | 0.169 | 0.2 | 365 | 413
2617 | 0.569 | 0.102 | 0.129 | 0.2 | 370 | 413
2618 | 0.569 | 0.129 | 0.102 | 0.2 | 383 | 414
2619 | 0.569 | 0.169 | 0.071 | 0.2 | 401 | 425
2620 | 0.569 | 0.2 | 0.031 | 0.2 | 397 | 421
2621 | 0.569 | 0.231 | 0 | 0.2 | 384 | 414
2622 | 0.6 | 0 | 0.2 | 0.2 | 361 | 413
2623 | 0.6 | 0.031 | 0.169 | 0.2 | 373 | 414
2624 | 0.6 | 0.071 | 0.129 | 0.2 | 370 | 417
2625 | 0.6 | 0.102 | 0.102 | 0.2 | 382 | 418
2626 | 0.6 | 0.129 | 0.071 | 0.2 | 408 | 428
2627 | 0.6 | 0.169 | 0.031 | 0.2 | 395 | 423
2628 | 0.6 | 0.2 | 0 | 0.2 | 383 | 415
2629 | 0.631 | 0 | 0.169 | 0.2 | 360 | 414
2630 | 0.631 | 0.031 | 0.129 | 0.2 | 372 | 419
2631 | 0.631 | 0.071 | 0.102 | 0.2 | 381 | 417
2632 | 0.631 | 0.102 | 0.071 | 0.2 | 386 | 419
2634 | 0.631 | 0.129 | 0.031 | 0.2 | 404 | 431
2635 | 0.431 | 0.169 | 0.2 | 0.2 | 390 | 421
2636 | 0.431 | 0.129 | 0.231 | 0.2 | 392 | 417
2637 | 0.431 | 0.102 | 0.271 | 0.2 | 399 | 420
2638 | 0.431 | 0.071 | 0.302 | 0.2 | 396 | 420
2639 | 0.431 | 0.031 | 0.329 | 0.2 | 397 | 419
2640 | 0.431 | 0 | 0.369 | 0.2 | 398 | 420
2641 | 0.4 | 0.4 | 0 | 0.2 | 411 | 422
2642 | 0.4 | 0.369 | 0.031 | 0.2 | 416 | 428
2643 | 0.4 | 0.329 | 0.071 | 0.2 | 400 | 414
2644 | 0.4 | 0.302 | 0.102 | 0.2 | 401 | 413
2645 | 0.4 | 0.271 | 0.129 | 0.2 | 396 | 415
2646 | 0.4 | 0.231 | 0.169 | 0.2 | 382 | 407
2647 | 0.4 | 0.2 | 0.2 | 0.2 | 381 | 407
2648 | 0.4 | 0.169 | 0.231 | 0.2 | 379 | 411
2649 | 0.4 | 0.129 | 0.271 | 0.2 | 394 | 417
2650 | 0.4 | 0.102 | 0.302 | 0.2 | 366 | 410
2651 | 0.4 | 0.071 | 0.329 | 0.2 | 359 | 412
2652 | 0.4 | 0.031 | 0.369 | 0.2 | 352 | 410
2653 | 0.4 | 0 | 0.4 | 0.2 | 387 | 412
2654 | 0.369 | 0.431 | 0 | 0.2 | 375 | 418
2655 | 0.369 | 0.4 | 0.031 | 0.2 | 403 | 418
2656 | 0.369 | 0.369 | 0.071 | 0.2 | 407 | 421
2657 | 0.369 | 0.329 | 0.102 | 0.2 | 396 | 411
2658 | 0.369 | 0.302 | 0.129 | 0.2 | 392 | 409
2659 | 0.369 | 0.271 | 0.169 | 0.2 | 388 | 408
2660 | 0.369 | 0.231 | 0.2 | 0.2 | 384 | 411
2661 | 0.369 | 0.2 | 0.231 | 0.2 | 367 | 411
2662 | 0.369 | 0.169 | 0.271 | 0.2 | 381 | 415
2663 | 0.369 | 0.129 | 0.302 | 0.2 | 365 | 420
2664 | 0.369 | 0.102 | 0.329 | 0.2 | 364 | 412
2665 | 0.369 | 0.071 | 0.369 | 0.2 | 348 | 413
2666 | 0.369 | 0.031 | 0.4 | 0.2 | 367 | 412
2667 | 0.369 | 0 | 0.431 | 0.2 | 358 | 412
2668 | 0.329 | 0.471 | 0 | 0.2 | 383 | 410
2669 | 0.329 | 0.431 | 0.031 | 0.2 | 395 | 415
2670 | 0.329 | 0.4 | 0.071 | 0.2 | 394 | 415
2671 | 0.329 | 0.369 | 0.102 | 0.2 | 397 | 413
2672 | 0.329 | 0.329 | 0.129 | 0.2 | 397 | 414
2673 | 0.329 | 0.302 | 0.169 | 0.2 | 395 | 413
2674 | 0.329 | 0.271 | 0.2 | 0.2 | 388 | 413
2675 | 0.329 | 0.231 | 0.231 | 0.2 | 376 | 409
2676 | 0.329 | 0.2 | 0.271 | 0.2 | 386 | 410
2677 | 0.329 | 0.169 | 0.302 | 0.2 | 359 | 413
2678 | 0.329 | 0.129 | 0.329 | 0.2 | 382 | 411
2679 | 0.329 | 0.102 | 0.369 | 0.2 | 345 | 412
2680 | 0.329 | 0.071 | 0.4 | 0.2 | 370 | 421
2682 | 0.329 | 0.031 | 0.431 | 0.2 | 339 | 411
2683 | 0.329 | 0 | 0.471 | 0.2 | 392 | 413
2684 | 0.302 | 0.498 | 0 | 0.2 | 380 | 414
2685 | 0.302 | 0.471 | 0.031 | 0.2 | 390 | 414
2686 | 0.302 | 0.431 | 0.071 | 0.2 | 395 | 411
2687 | 0.302 | 0.4 | 0.102 | 0.2 | 395 | 408
2688 | 0.302 | 0.369 | 0.129 | 0.2 | 394 | 407
2689 | 0.302 | 0.329 | 0.169 | 0.2 | 393 | 411
2690 | 0.302 | 0.302 | 0.2 | 0.2 | 387 | 409
2691 | 0.302 | 0.271 | 0.231 | 0.2 | 382 | 408
2692 | 0.2 | 0.2 | 0.4 | 0.2 | 353 | 425
2693 | 0.2 | 0.231 | 0.369 | 0.2 | 399 | 414
2694 | 0.2 | 0.271 | 0.329 | 0.2 | 400 | 414
2695 | 0.2 | 0.302 | 0.302 | 0.2 | 402 | 417
2696 | 0.2 | 0.329 | 0.271 | 0.2 | 400 | 414
2697 | 0.2 | 0.369 | 0.231 | 0.2 | 396 | 412
2698 | 0.2 | 0.4 | 0.2 | 0.2 | 408 | 418
2699 | 0.2 | 0.431 | 0.169 | 0.2 | 405 | 416
2700 | 0.2 | 0.471 | 0.129 | 0.2 | 404 | 413
2701 | 0.2 | 0.498 | 0.102 | 0.2 | 406 | 411
2702 | 0.2 | 0.529 | 0.071 | 0.2 | 411 | 418
2703 | 0.2 | 0.569 | 0.031 | 0.2 | 413 | 418
2704 | 0.2 | 0.6 | 0 | 0.2 | 404 | 417
2705 | 0.231 | 0 | 0.569 | 0.2 | 396 | 421
2706 | 0.231 | 0.031 | 0.529 | 0.2 | 393 | 417
2707 | 0.231 | 0.071 | 0.498 | 0.2 | 393 | 413
2708 | 0.231 | 0.102 | 0.471 | 0.2 | 395 | 415
2709 | 0.231 | 0.129 | 0.431 | 0.2 | 394 | 418
2710 | 0.231 | 0.169 | 0.4 | 0.2 | 395 | 415
2711 | 0.231 | 0.2 | 0.369 | 0.2 | 395 | 414
2712 | 0.231 | 0.231 | 0.329 | 0.2 | 403 | 422
2713 | 0.231 | 0.271 | 0.302 | 0.2 | 395 | 416
2714 | 0.231 | 0.302 | 0.271 | 0.2 | 393 | 412
2715 | 0.231 | 0.329 | 0.231 | 0.2 | 391 | 412
2716 | 0.231 | 0.369 | 0.2 | 0.2 | 397 | 411
2717 | 0.231 | 0.4 | 0.169 | 0.2 | 394 | 410
2718 | 0.231 | 0.431 | 0.129 | 0.2 | 399 | 410
2719 | 0.231 | 0.471 | 0.102 | 0.2 | 409 | 417
2720 | 0.231 | 0.498 | 0.071 | 0.2 | 404 | 418
2721 | 0.231 | 0.529 | 0.031 | 0.2 | 412 | 420
2722 | 0.231 | 0.569 | 0 | 0.2 | 408 | 415
2723 | 0.271 | 0 | 0.529 | 0.2 | 389 | 411
2724 | 0.271 | 0.031 | 0.498 | 0.2 | 393 | 411
2725 | 0.271 | 0.071 | 0.471 | 0.2 | 396 | 418
2726 | 0.271 | 0.102 | 0.431 | 0.2 | 402 | 425
2727 | 0.271 | 0.129 | 0.4 | 0.2 | 388 | 415
2728 | 0.271 | 0.169 | 0.369 | 0.2 | 389 | 413
2730 | 0.271 | 0.2 | 0.329 | 0.2 | 386 | 416
2731 | 0.271 | 0.231 | 0.302 | 0.2 | 381 | 412
2732 | 0.271 | 0.271 | 0.271 | 0.2 | 387 | 410
2733 | 0.271 | 0.302 | 0.231 | 0.2 | 397 | 413
2734 | 0.271 | 0.329 | 0.2 | 0.2 | 400 | 419
2735 | 0.271 | 0.369 | 0.169 | 0.2 | 389 | 410
2736 | 0.271 | 0.4 | 0.129 | 0.2 | 393 | 409
2737 | 0.271 | 0.431 | 0.102 | 0.2 | 407 | 414
2738 | 0.271 | 0.471 | 0.071 | 0.2 | 406 | 413
2739 | 0.271 | 0.498 | 0.031 | 0.2 | 406 | 415
2740 | 0.271 | 0.529 | 0 | 0.2 | 401 | 414
2741 | 0.302 | 0 | 0.498 | 0.2 | 391 | 424
2742 | 0.302 | 0.031 | 0.471 | 0.2 | 384 | 419
2743 | 0.302 | 0.071 | 0.431 | 0.2 | 387 | 417
2744 | 0.302 | 0.102 | 0.4 | 0.2 | 379 | 415
2745 | 0.302 | 0.129 | 0.369 | 0.2 | 377 | 415
2746 | 0.302 | 0.169 | 0.329 | 0.2 | 378 | 414
2747 | 0.302 | 0.2 | 0.302 | 0.2 | 380 | 413
2748 | 0.302 | 0.231 | 0.271 | 0.2 | 395 | 421
2749 | 0.2 | 0.169 | 0.431 | 0.2 | 404 | 427
2750 | 0.2 | 0.129 | 0.471 | 0.2 | 397 | 420
2751 | 0.2 | 0.102 | 0.498 | 0.2 | 397 | 420
2752 | 0.2 | 0.071 | 0.529 | 0.2 | 397 | 415
2753 | 0.2 | 0.031 | 0.569 | 0.2 | 395 | 413
2754 | 0.2 | 0 | 0.6 | 0.2 | 393 | 411
2755 | 0.169 | 0.631 | 0 | 0.2 | 407 | 422
2756 | 0.169 | 0.6 | 0.031 | 0.2 | 418 | 429
2757 | 0.169 | 0.569 | 0.071 | 0.2 | 415 | 420
2758 | 0.169 | 0.529 | 0.102 | 0.2 | 416 | 421
2759 | 0.169 | 0.498 | 0.129 | 0.2 | 404 | 412
2760 | 0.169 | 0.471 | 0.169 | 0.2 | 393 | 404
2761 | 0.169 | 0.431 | 0.2 | 0.2 | 407 | 414
2762 | 0.169 | 0.4 | 0.231 | 0.2 | 406 | 419
2763 | 0.169 | 0.369 | 0.271 | 0.2 | 405 | 422
2764 | 0.169 | 0.329 | 0.302 | 0.2 | 395 | 415
2765 | 0.169 | 0.302 | 0.329 | 0.2 | 400 | 416
2766 | 0.169 | 0.271 | 0.369 | 0.2 | 395 | 419
2767 | 0.169 | 0.231 | 0.4 | 0.2 | 396 | 420
2768 | 0.169 | 0.2 | 0.431 | 0.2 | 402 | 422
2769 | 0.169 | 0.169 | 0.471 | 0.2 | 401 | 423
2770 | 0.169 | 0.129 | 0.498 | 0.2 | 403 | 427
2771 | 0.169 | 0.102 | 0.529 | 0.2 | 397 | 420
2772 | 0.169 | 0.071 | 0.569 | 0.2 | 395 | 419
2773 | 0.169 | 0.031 | 0.6 | 0.2 | 391 | 416
2774 | 0.169 | 0 | 0.631 | 0.2 | 392 | 417
2775 | 0.129 | 0.671 | 0 | 0.2 | 413 | 427
2776 | 0.129 | 0.631 | 0.031 | 0.2 | 411 | 427
2777 | 0.129 | 0.6 | 0.071 | 0.2 | 414 | 427
2778 | 0.129 | 0.569 | 0.102 | 0.2 | 410 | 421
2779 | 0.129 | 0.529 | 0.129 | 0.2 | 410 | 417
2780 | 0.129 | 0.498 | 0.169 | 0.2 | 413 | 418
2781 | 0.129 | 0.471 | 0.2 | 0.2 | 392 | 409
2782 | 0.129 | 0.431 | 0.231 | 0.2 | 401 | 412
2783 | 0.129 | 0.4 | 0.271 | 0.2 | 398 | 415
2784 | 0.129 | 0.369 | 0.302 | 0.2 | 399 | 416
2785 | 0.129 | 0.329 | 0.329 | 0.2 | 403 | 419
2786 | 0.129 | 0.302 | 0.369 | 0.2 | 403 | 421
2787 | 0.129 | 0.271 | 0.4 | 0.2 | 376 | 423
2788 | 0.129 | 0.231 | 0.431 | 0.2 | 406 | 423
2789 | 0.129 | 0.2 | 0.471 | 0.2 | 403 | 425
2790 | 0.129 | 0.169 | 0.498 | 0.2 | 404 | 428
2791 | 0.129 | 0.129 | 0.529 | 0.2 | 404 | 432
2792 | 0.129 | 0.102 | 0.569 | 0.2 | 402 | 426
2793 | 0.129 | 0.071 | 0.6 | 0.2 | 398 | 424
2794 | 0.129 | 0.031 | 0.631 | 0.2 | 398 | 420
2795 | 0.129 | 0 | 0.671 | 0.2 | 396 | 422
2796 | 0.102 | 0.702 | 0 | 0.2 | 422 | 432
2797 | 0.102 | 0.671 | 0.031 | 0.2 | 419 | 432
2798 | 0.102 | 0.631 | 0.071 | 0.2 | 410 | 426
2799 | 0.102 | 0.6 | 0.102 | 0.2 | 407 | 421
2800 | 0.102 | 0.569 | 0.129 | 0.2 | 408 | 420
2801 | 0.102 | 0.529 | 0.169 | 0.2 | 404 | 416
2802 | 0.102 | 0.498 | 0.2 | 0.2 | 408 | 421
2803 | 0.102 | 0.471 | 0.231 | 0.2 | 408 | 420
2805 | 0.102 | 0.431 | 0.271 | 0.2 | 405 | 419
2806 | 0.031 | 0.129 | 0.631 | 0.2 | 402 | 420
2807 | 0.031 | 0.169 | 0.6 | 0.2 | 418 | 429
2808 | 0.031 | 0.2 | 0.569 | 0.2 | 415 | 434
2809 | 0.031 | 0.231 | 0.529 | 0.2 | 427 | 437
2810 | 0.031 | 0.271 | 0.498 | 0.2 | 435 | 444
2811 | 0.031 | 0.302 | 0.471 | 0.2 | 432 | 446
2812 | 0.031 | 0.329 | 0.431 | 0.2 | 432 | 448
2813 | 0.031 | 0.369 | 0.4 | 0.2 | 434 | 449
2814 | 0.031 | 0.4 | 0.369 | 0.2 | 419 | 432
2815 | 0.031 | 0.431 | 0.329 | 0.2 | 414 | 425
2816 | 0.031 | 0.471 | 0.302 | 0.2 | 415 | 423
2817 | 0.031 | 0.498 | 0.271 | 0.2 | 415 | 422
2818 | 0.031 | 0.529 | 0.231 | 0.2 | 415 | 424
2819 | 0.031 | 0.569 | 0.2 | 0.2 | 418 | 426
2820 | 0.031 | 0.6 | 0.169 | 0.2 | 418 | 426
2821 | 0.031 | 0.631 | 0.129 | 0.2 | 415 | 425
2822 | 0.031 | 0.671 | 0.102 | 0.2 | 419 | 427
2823 | 0.031 | 0.702 | 0.071 | 0.2 | 414 | 428
2824 | 0.031 | 0.729 | 0.031 | 0.2 | 421 | 433
2825 | 0.031 | 0.769 | 0 | 0.2 | 421 | 428
2826 | 0.071 | 0 | 0.729 | 0.2 | 398 | 423
2827 | 0.071 | 0.031 | 0.702 | 0.2 | 399 | 417
2828 | 0.071 | 0.071 | 0.671 | 0.2 | 402 | 417
2829 | 0.071 | 0.102 | 0.631 | 0.2 | 406 | 419
2830 | 0.071 | 0.129 | 0.6 | 0.2 | 406 | 421
2831 | 0.071 | 0.169 | 0.569 | 0.2 | 410 | 422
2832 | 0.071 | 0.2 | 0.529 | 0.2 | 412 | 422
2833 | 0.071 | 0.231 | 0.498 | 0.2 | 415 | 430
2834 | 0.071 | 0.271 | 0.471 | 0.2 | 415 | 432
2835 | 0.071 | 0.302 | 0.431 | 0.2 | 421 | 434
2836 | 0.071 | 0.329 | 0.4 | 0.2 | 415 | 428
2837 | 0.071 | 0.369 | 0.369 | 0.2 | 411 | 425
2838 | 0.071 | 0.4 | 0.329 | 0.2 | 407 | 423
2839 | 0.071 | 0.431 | 0.302 | 0.2 | 416 | 425
2840 | 0.071 | 0.471 | 0.271 | 0.2 | 421 | 431
2841 | 0.071 | 0.498 | 0.231 | 0.2 | 416 | 427
2842 | 0.071 | 0.529 | 0.2 | 0.2 | 414 | 425
2843 | 0.071 | 0.569 | 0.169 | 0.2 | 413 | 424
2844 | 0.071 | 0.6 | 0.129 | 0.2 | 414 | 426
2845 | 0.071 | 0.631 | 0.102 | 0.2 | 417 | 428
2846 | 0.071 | 0.671 | 0.071 | 0.2 | 422 | 435
2847 | 0.071 | 0.702 | 0.031 | 0.2 | 434 | 443
2848 | 0.071 | 0.729 | 0 | 0.2 | 410 | 429
2849 | 0.102 | 0 | 0.702 | 0.2 | 393 | 416
2850 | 0.102 | 0.031 | 0.671 | 0.2 | 396 | 417
2851 | 0.102 | 0.071 | 0.631 | 0.2 | 400 | 419
2853 | 0.102 | 0.102 | 0.6 | 0.2 | 399 | 420
2854 | 0.102 | 0.129 | 0.569 | 0.2 | 404 | 424
2855 | 0.102 | 0.169 | 0.529 | 0.2 | 416 | 434
2856 | 0.102 | 0.2 | 0.498 | 0.2 | 408 | 427
2857 | 0.102 | 0.231 | 0.471 | 0.2 | 409 | 427
2858 | 0.102 | 0.271 | 0.431 | 0.2 | 414 | 432
2859 | 0.102 | 0.302 | 0.4 | 0.2 | 413 | 426
2860 | 0.102 | 0.329 | 0.369 | 0.2 | 412 | 426
2861 | 0.102 | 0.369 | 0.329 | 0.2 | 411 | 423
2862 | 0.102 | 0.4 | 0.302 | 0.2 | 419 | 432
2863 | 0.031 | 0.102 | 0.671 | 0.2 | 408 | 434
2864 | 0.031 | 0.071 | 0.702 | 0.2 | 406 | 426
2865 | 0.031 | 0.031 | 0.729 | 0.2 | 403 | 422
2866 | 0.031 | 0 | 0.769 | 0.2 | 398 | 417
2867 | 0 | 0.8 | 0 | 0.2 | 414 | 433
2868 | 0 | 0.769 | 0.031 | 0.2 | 433 | 444
2869 | 0 | 0.729 | 0.071 | 0.2 | 421 | 435
2870 | 0 | 0.702 | 0.102 | 0.2 | 419 | 435
2871 | 0 | 0.671 | 0.129 | 0.2 | 411 | 427
2872 | 0 | 0.631 | 0.169 | 0.2 | 418 | 429
2873 | 0 | 0.6 | 0.2 | 0.2 | 416 | 425
2874 | 0 | 0.569 | 0.231 | 0.2 | 424 | 433
2875 | 0 | 0.529 | 0.271 | 0.2 | 421 | 431
2876 | 0 | 0.498 | 0.302 | 0.2 | 417 | 430
2877 | 0 | 0.471 | 0.329 | 0.2 | 418 | 436
2878 | 0 | 0.431 | 0.369 | 0.2 | 415 | 433
2879 | 0 | 0.4 | 0.4 | 0.2 | 425 | 441
2880 | 0 | 0.369 | 0.431 | 0.2 | 426 | 441
2881 | 0 | 0.329 | 0.471 | 0.2 | 416 | 431
2882 | 0 | 0.302 | 0.498 | 0.2 | 422 | 437
2883 | 0 | 0.271 | 0.529 | 0.2 | 417 | 435
2884 | 0 | 0.231 | 0.569 | 0.2 | 423 | 437
2885 | 0 | 0.169 | 0.631 | 0.2 | 416 | 432
2886 | 0 | 0.129 | 0.671 | 0.2 | 403 | 421
2887 | 0 | 0.102 | 0.702 | 0.2 | 408 | 428
2888 | 0 | 0.071 | 0.729 | 0.2 | 402 | 428
2889 | 0 | 0.031 | 0.769 | 0.2 | 396 | 424
2890 | 0 | 0 | 0.8 | 0.2 | 398 | 430
2891 | 0.769 | 0 | 0 | 0.231 | 411 | 422
2892 | 0.729 | 0.031 | 0 | 0.231 | 401 | 422
2893 | 0.729 | 0 | 0.031 | 0.231 | 398 | 420
2894 | 0.702 | 0.071 | 0 | 0.231 | 401 | 422
2895 | 0.702 | 0.031 | 0.031 | 0.231 | 400 | 420
2896 | 0.702 | 0 | 0.071 | 0.231 | 364 | 422
2897 | 0.671 | 0.102 | 0 | 0.231 | 381 | 423
2898 | 0.671 | 0.071 | 0.031 | 0.231 | 398 | 419
2899 | 0.671 | 0.031 | 0.071 | 0.231 | 399 | 421
2901 | 0.671 | 0 | 0.102 | 0.231 | 402 | 423
2902 | 0.631 | 0.129 | 0 | 0.231 | 402 | 428
2903 | 0.631 | 0.102 | 0.031 | 0.231 | 385 | 421
2904 | 0.631 | 0.071 | 0.071 | 0.231 | 346 | 420
2905 | 0.631 | 0.031 | 0.102 | 0.231 | 393 | 419
2906 | 0.631 | 0 | 0.129 | 0.231 | 394 | 417
2907 | 0.6 | 0.169 | 0 | 0.231 | 363 | 420
2908 | 0.6 | 0.129 | 0.031 | 0.231 | 379 | 422
2909 | 0.6 | 0.102 | 0.071 | 0.231 | 392 | 414
2910 | 0.6 | 0.071 | 0.102 | 0.231 | 391 | 413
2911 | 0.6 | 0.031 | 0.129 | 0.231 | 381 | 420
2912 | 0.6 | 0 | 0.169 | 0.231 | 380 | 417
2913 | 0.569 | 0.2 | 0 | 0.231 | 376 | 415
2914 | 0.569 | 0.169 | 0.031 | 0.231 | 373 | 419
2915 | 0.569 | 0.129 | 0.071 | 0.231 | 362 | 417
2916 | 0.569 | 0.102 | 0.102 | 0.231 | 389 | 414
2917 | 0.569 | 0.071 | 0.129 | 0.231 | 391 | 412
2918 | 0.569 | 0.031 | 0.169 | 0.231 | 390 | 416
2919 | 0.369 | 0.271 | 0.129 | 0.231 | 389 | 411
2920 | 0.369 | 0.302 | 0.102 | 0.231 | 403 | 414
2921 | 0.369 | 0.329 | 0.071 | 0.231 | 411 | 418
2922 | 0.369 | 0.369 | 0.031 | 0.231 | 417 | 422
2923 | 0.369 | 0.4 | 0 | 0.231 | 412 | 418
2924 | 0.4 | 0 | 0.369 | 0.231 | 381 | 409
2925 | 0.4 | 0.031 | 0.329 | 0.231 | 392 | 412
2926 | 0.4 | 0.071 | 0.302 | 0.231 | 379 | 411
2927 | 0.4 | 0.102 | 0.271 | 0.231 | 381 | 406
2928 | 0.4 | 0.129 | 0.231 | 0.231 | 383 | 404
2929 | 0.4 | 0.169 | 0.2 | 0.231 | 383 | 406
2930 | 0.4 | 0.2 | 0.169 | 0.231 | 381 | 406
2931 | 0.4 | 0.231 | 0.129 | 0.231 | 370 | 408
2932 | 0.4 | 0.271 | 0.102 | 0.231 | 387 | 415
2933 | 0.4 | 0.302 | 0.071 | 0.231 | 386 | 412
2934 | 0.4 | 0.329 | 0.031 | 0.231 | 407 | 416
2935 | 0.4 | 0.369 | 0 | 0.231 | 414 | 422
2936 | 0.431 | 0 | 0.329 | 0.231 | 364 | 410
2937 | 0.431 | 0.031 | 0.302 | 0.231 | 355 | 409
2938 | 0.431 | 0.071 | 0.271 | 0.231 | 343 | 409
2939 | 0 | 0.271 | 0.569 | 0.169 | 420 | 436
2940 | 0.431 | 0.102 | 0.231 | 0.231 | 380 | 407
2941 | 0.431 | 0.129 | 0.2 | 0.231 | 359 | 411
2942 | 0.431 | 0.169 | 0.169 | 0.231 | 377 | 412
2943 | 0.431 | 0.2 | 0.129 | 0.231 | 365 | 409
2944 | 0 | 0.2 | 0.6 | 0.2 | 398 | 418
2945 | 0.431 | 0.231 | 0.102 | 0.231 | 374 | 409
2946 | 0.431 | 0.271 | 0.071 | 0.231 | 399 | 416
2947 | 0.431 | 0.302 | 0.031 | 0.231 | 407 | 416
2949 | 0.431 | 0.329 | 0 | 0.231 | 421 | 423
2950 | 0.471 | 0 | 0.302 | 0.231 | 396 | 414
2951 | 0.471 | 0.031 | 0.271 | 0.231 | 389 | 409
2952 | 0.471 | 0.071 | 0.231 | 0.231 | 390 | 409
2953 | 0.471 | 0.102 | 0.2 | 0.231 | 331 | 409
2954 | 0.471 | 0.129 | 0.169 | 0.231 | 366 | 412
2955 | 0.471 | 0.169 | 0.129 | 0.231 | 378 | 413
2956 | 0.471 | 0.2 | 0.102 | 0.231 | 402 | 418
2957 | 0.471 | 0.231 | 0.071 | 0.231 | 384 | 415
2958 | 0.471 | 0.271 | 0.031 | 0.231 | 409 | 425
2959 | 0.471 | 0.302 | 0 | 0.231 | 387 | 416
2960 | 0.498 | 0 | 0.271 | 0.231 | 387 | 411
2961 | 0.498 | 0.031 | 0.231 | 0.231 | 377 | 413
2962 | 0.498 | 0.071 | 0.2 | 0.231 | 366 | 411
2963 | 0.498 | 0.102 | 0.169 | 0.231 | 362 | 421
2964 | 0.498 | 0.129 | 0.129 | 0.231 | 359 | 415
2965 | 0.498 | 0.169 | 0.102 | 0.231 | 383 | 414
2966 | 0.498 | 0.2 | 0.071 | 0.231 | 395 | 416
2967 | 0.498 | 0.231 | 0.031 | 0.231 | 384 | 419
2968 | 0.498 | 0.271 | 0 | 0.231 | 388 | 419
2969 | 0.529 | 0 | 0.231 | 0.231 | 393 | 411
2970 | 0.529 | 0.031 | 0.2 | 0.231 | 394 | 422
2971 | 0.529 | 0.071 | 0.169 | 0.231 | 352 | 411
2972 | 0.529 | 0.102 | 0.129 | 0.231 | 361 | 414
2973 | 0.529 | 0.129 | 0.102 | 0.231 | 391 | 419
2974 | 0.529 | 0.169 | 0.071 | 0.231 | 375 | 415
2975 | 0.529 | 0.2 | 0.031 | 0.231 | 383 | 419
2976 | 0.529 | 0.231 | 0 | 0.231 | 374 | 417
2977 | 0.569 | 0 | 0.2 | 0.231 | 364 | 423
2978 | 0.369 | 0.231 | 0.169 | 0.231 | 398 | 424
2979 | 0.369 | 0.2 | 0.2 | 0.231 | 379 | 406
2980 | 0.369 | 0.169 | 0.231 | 0.231 | 393 | 417
2981 | 0.369 | 0.129 | 0.271 | 0.231 | 391 | 416
2982 | 0.369 | 0.102 | 0.302 | 0.231 | 390 | 414
2983 | 0.369 | 0.071 | 0.329 | 0.231 | 391 | 412
2984 | 0.369 | 0.031 | 0.369 | 0.231 | 389 | 413
2985 | 0.369 | 0 | 0.4 | 0.231 | 394 | 420
2986 | 0.329 | 0.431 | 0 | 0.231 | 389 | 411
2987 | 0.329 | 0.4 | 0.031 | 0.231 | 408 | 418
2988 | 0.329 | 0.369 | 0.071 | 0.231 | 409 | 415
2989 | 0.329 | 0.329 | 0.102 | 0.231 | 391 | 404
2990 | 0.329 | 0.302 | 0.129 | 0.231 | 392 | 407
2991 | 0.329 | 0.271 | 0.169 | 0.231 | 385 | 409
2992 | 0.329 | 0.231 | 0.2 | 0.231 | 359 | 416
2993 | 0.329 | 0.2 | 0.231 | 0.231 | 339 | 408
2994 | 0.329 | 0.169 | 0.271 | 0.231 | 388 | 408
2995 | 0.329 | 0.129 | 0.302 | 0.231 | 388 | 409
2997 | 0.329 | 0.102 | 0.329 | 0.231 | 392 | 409
2998 | 0.329 | 0.071 | 0.369 | 0.231 | 391 | 410
2999 | 0.329 | 0.031 | 0.4 | 0.231 | 389 | 413
3000 | 0.329 | 0 | 0.431 | 0.231 | 393 | 420
3001 | 0.302 | 0.471 | 0 | 0.231 | 387 | 412
3002 | 0.302 | 0.431 | 0.031 | 0.231 | 400 | 411
3003 | 0.302 | 0.4 | 0.071 | 0.231 | 394 | 407
3004 | 0.302 | 0.369 | 0.102 | 0.231 | 392 | 407
3005 | 0.302 | 0.329 | 0.129 | 0.231 | 388 | 408
3006 | 0.302 | 0.302 | 0.169 | 0.231 | 381 | 408
3007 | 0.302 | 0.271 | 0.2 | 0.231 | 364 | 410
3008 | 0.302 | 0.231 | 0.231 | 0.231 | 377 | 408
3009 | 0.302 | 0.2 | 0.271 | 0.231 | 382 | 408
3010 | 0.302 | 0.169 | 0.302 | 0.231 | 367 | 408
3011 | 0.302 | 0.129 | 0.329 | 0.231 | 378 | 411
3012 | 0.302 | 0.102 | 0.369 | 0.231 | 377 | 412
3013 | 0.302 | 0.071 | 0.4 | 0.231 | 348 | 415
3014 | 0.302 | 0.031 | 0.431 | 0.231 | 360 | 417
3015 | 0.302 | 0 | 0.471 | 0.231 | 345 | 414
3016 | 0.271 | 0.498 | 0 | 0.231 | 410 | 421
3017 | 0.271 | 0.471 | 0.031 | 0.231 | 404 | 416
3018 | 0.271 | 0.431 | 0.071 | 0.231 | 404 | 411
3019 | 0.271 | 0.4 | 0.102 | 0.231 | 400 | 410
3020 | 0.271 | 0.369 | 0.129 | 0.231 | 395 | 409
3021 | 0.271 | 0.329 | 0.169 | 0.231 | 384 | 410
3022 | 0.271 | 0.302 | 0.2 | 0.231 | 374 | 406
3023 | 0.271 | 0.271 | 0.231 | 0.231 | 359 | 408
3024 | 0.271 | 0.231 | 0.271 | 0.231 | 346 | 408
3025 | 0.271 | 0.2 | 0.302 | 0.231 | 387 | 409
3026 | 0.271 | 0.169 | 0.329 | 0.231 | 387 | 409
3027 | 0.271 | 0.129 | 0.369 | 0.231 | 392 | 413
3028 | 0.271 | 0.102 | 0.4 | 0.231 | 389 | 414
3029 | 0.271 | 0.071 | 0.431 | 0.231 | 393 | 417
3030 | 0.271 | 0.031 | 0.471 | 0.231 | 356 | 414
3031 | 0.271 | 0 | 0.498 | 0.231 | 367 | 412
3032 | 0.231 | 0.529 | 0 | 0.231 | 402 | 413
3033 | 0.231 | 0.498 | 0.031 | 0.231 | 400 | 410
3034 | 0.231 | 0.471 | 0.071 | 0.231 | 399 | 410
3035 | 0.129 | 0.498 | 0.129 | 0.231 | 406 | 420
3036 | 0.129 | 0.529 | 0.102 | 0.231 | 412 | 419
3037 | 0.129 | 0.569 | 0.071 | 0.231 | 416 | 423
3038 | 0.129 | 0.6 | 0.031 | 0.231 | 427 | 430
3039 | 0.129 | 0.631 | 0 | 0.231 | 423 | 431
3040 | 0.169 | 0 | 0.6 | 0.231 | 395 | 417
3041 | 0.169 | 0.031 | 0.569 | 0.231 | 399 | 421
3042 | 0.169 | 0.071 | 0.529 | 0.231 | 397 | 419
3043 | 0.169 | 0.102 | 0.498 | 0.231 | 399 | 415
3045 | 0.169 | 0.129 | 0.471 | 0.231 | 399 | 414
3046 | 0.169 | 0.169 | 0.431 | 0.231 | 400 | 415
3047 | 0.169 | 0.2 | 0.4 | 0.231 | 401 | 416
3048 | 0.169 | 0.231 | 0.369 | 0.231 | 401 | 421
3049 | 0.169 | 0.271 | 0.329 | 0.231 | 406 | 423
3050 | 0.169 | 0.302 | 0.302 | 0.231 | 400 | 418
3051 | 0.169 | 0.329 | 0.271 | 0.231 | 397 | 412
3052 | 0.169 | 0.369 | 0.231 | 0.231 | 401 | 413
3053 | 0.169 | 0.4 | 0.2 | 0.231 | 404 | 413
3054 | 0.169 | 0.431 | 0.169 | 0.231 | 404 | 414
3055 | 0.169 | 0.471 | 0.129 | 0.231 | 401 | 413
3056 | 0.169 | 0.498 | 0.102 | 0.231 | 407 | 417
3057 | 0.169 | 0.529 | 0.071 | 0.231 | 404 | 417
3058 | 0.169 | 0.569 | 0.031 | 0.231 | 416 | 421
3059 | 0.169 | 0.6 | 0 | 0.231 | 404 | 418
3060 | 0.2 | 0 | 0.569 | 0.231 | 377 | 411
3061 | 0.2 | 0.031 | 0.529 | 0.231 | 388 | 415
3062 | 0.2 | 0.071 | 0.498 | 0.231 | 380 | 413
3063 | 0.2 | 0.102 | 0.471 | 0.231 | 392 | 422
3064 | 0.2 | 0.129 | 0.431 | 0.231 | 392 | 418
3065 | 0.2 | 0.169 | 0.4 | 0.231 | 397 | 419
3066 | 0.2 | 0.2 | 0.369 | 0.231 | 395 | 413
3067 | 0.2 | 0.231 | 0.329 | 0.231 | 399 | 413
3068 | 0.2 | 0.271 | 0.302 | 0.231 | 379 | 411
3069 | 0.2 | 0.302 | 0.271 | 0.231 | 387 | 413
3070 | 0.2 | 0.329 | 0.231 | 0.231 | 396 | 420
3071 | 0.2 | 0.369 | 0.2 | 0.231 | 385 | 411
3072 | 0.2 | 0.4 | 0.169 | 0.231 | 392 | 411
3073 | 0.2 | 0.431 | 0.129 | 0.231 | 400 | 412
3074 | 0.2 | 0.471 | 0.102 | 0.231 | 405 | 413
3075 | 0.2 | 0.498 | 0.071 | 0.231 | 407 | 417
3076 | 0.2 | 0.529 | 0.031 | 0.231 | 410 | 420
3077 | 0.2 | 0.569 | 0 | 0.231 | 418 | 428
3078 | 0.231 | 0 | 0.529 | 0.231 | 393 | 415
3079 | 0.231 | 0.031 | 0.498 | 0.231 | 391 | 412
3080 | 0.231 | 0.071 | 0.471 | 0.231 | 392 | 412
3081 | 0.231 | 0.102 | 0.431 | 0.231 | 386 | 413
3082 | 0.231 | 0.129 | 0.4 | 0.231 | 379 | 415
3083 | 0.231 | 0.169 | 0.369 | 0.231 | 385 | 416
3084 | 0.231 | 0.2 | 0.329 | 0.231 | 402 | 426
3085 | 0.231 | 0.231 | 0.302 | 0.231 | 385 | 417
3086 | 0.231 | 0.271 | 0.271 | 0.231 | 386 | 415
3087 | 0.231 | 0.302 | 0.231 | 0.231 | 384 | 411
3088 | 0.231 | 0.329 | 0.2 | 0.231 | 393 | 412
3089 | 0.231 | 0.369 | 0.169 | 0.231 | 398 | 414
3090 | 0.231 | 0.4 | 0.129 | 0.231 | 402 | 415
3091 | 0.231 | 0.431 | 0.102 | 0.231 | 408 | 424
3093 | 0.129 | 0.471 | 0.169 | 0.231 | 409 | 424
3094 | 0.129 | 0.431 | 0.2 | 0.231 | 413 | 424
3095 | 0.129 | 0.4 | 0.231 | 0.231 | 404 | 422
3096 | 0.129 | 0.369 | 0.271 | 0.231 | 404 | 420
3097 | 0.129 | 0.302 | 0.329 | 0.231 | 396 | 414
3098 | 0.129 | 0.271 | 0.369 | 0.231 | 401 | 417
3099 | 0.129 | 0.231 | 0.4 | 0.231 | 403 | 423
3100 | 0.129 | 0.2 | 0.431 | 0.231 | 398 | 417
3101 | 0.129 | 0.169 | 0.471 | 0.231 | 397 | 417
3102 | 0.129 | 0.129 | 0.498 | 0.231 | 398 | 420
3103 | 0.129 | 0.102 | 0.529 | 0.231 | 391 | 413
3104 | 0.129 | 0.071 | 0.569 | 0.231 | 391 | 413
3105 | 0.129 | 0.031 | 0.6 | 0.231 | 391 | 413
3106 | 0.129 | 0 | 0.631 | 0.231 | 391 | 420
3107 | 0.102 | 0.671 | 0 | 0.231 | 410 | 426
3108 | 0.102 | 0.631 | 0.031 | 0.231 | 417 | 427
3109 | 0.102 | 0.6 | 0.071 | 0.231 | 411 | 421
3110 | 0.102 | 0.569 | 0.102 | 0.231 | 407 | 417
3111 | 0.102 | 0.529 | 0.129 | 0.231 | 407 | 415
3112 | 0.102 | 0.498 | 0.169 | 0.231 | 403 | 413
3113 | 0.102 | 0.471 | 0.2 | 0.231 | 408 | 417
3114 | 0.102 | 0.431 | 0.231 | 0.231 | 400 | 411
3115 | 0.102 | 0.4 | 0.271 | 0.231 | 397 | 411
3116 | 0.102 | 0.369 | 0.302 | 0.231 | 393 | 413
3117 | 0.102 | 0.329 | 0.329 | 0.231 | 401 | 417
3118 | 0.102 | 0.302 | 0.369 | 0.231 | 395 | 420
3119 | 0.102 | 0.271 | 0.4 | 0.231 | 397 | 423
3120 | 0.102 | 0.231 | 0.431 | 0.231 | 404 | 426
3121 | 0.102 | 0.2 | 0.471 | 0.231 | 401 | 424
3122 | 0.102 | 0.169 | 0.498 | 0.231 | 401 | 425
3123 | 0.102 | 0.129 | 0.529 | 0.231 | 400 | 423
3124 | 0.102 | 0.102 | 0.569 | 0.231 | 399 | 423
3125 | 0.102 | 0.071 | 0.6 | 0.231 | 396 | 421
3126 | 0.102 | 0.031 | 0.631 | 0.231 | 398 | 420
3127 | 0.102 | 0 | 0.671 | 0.231 | 393 | 420
3128 | 0.071 | 0.702 | 0 | 0.231 | 419 | 431
3129 | 0.071 | 0.671 | 0.031 | 0.231 | 416 | 430
3130 | 0.071 | 0.631 | 0.071 | 0.231 | 414 | 427
3131 | 0.071 | 0.6 | 0.102 | 0.231 | 412 | 426
3132 | 0.071 | 0.569 | 0.129 | 0.231 | 401 | 417
3133 | 0.071 | 0.529 | 0.169 | 0.231 | 417 | 430
3134 | 0.071 | 0.498 | 0.2 | 0.231 | 415 | 427
3135 | 0.071 | 0.471 | 0.231 | 0.231 | 413 | 425
3136 | 0.071 | 0.431 | 0.271 | 0.231 | 412 | 426
3137 | 0.071 | 0.4 | 0.302 | 0.231 | 405 | 422
3138 | 0.071 | 0.369 | 0.329 | 0.231 | 409 | 428
3139 | 0.071 | 0.329 | 0.369 | 0.231 | 407 | 424
3141 | 0.071 | 0.302 | 0.4 | 0.231 | 407 | 428
3142 | 0.071 | 0.271 | 0.431 | 0.231 | 408 | 427
3143 | 0.071 | 0.231 | 0.471 | 0.231 | 408 | 426
3144 | 0.071 | 0.2 | 0.498 | 0.231 | 413 | 432
3145 | 0.071 | 0.169 | 0.529 | 0.231 | 410 | 429
3146 | 0.071 | 0.129 | 0.569 | 0.231 | 405 | 422
3147 | 0.071 | 0.102 | 0.6 | 0.231 | 399 | 419
3148 | 0.071 | 0.071 | 0.631 | 0.231 | 406 | 428
3149 | 0.631 | 0.102 | 0 | 0.271 | 381 | 420
3150 | 0.671 | 0 | 0.071 | 0.271 | 391 | 416
3151 | 0.671 | 0.031 | 0.031 | 0.271 | 381 | 420
3152 | 0.671 | 0.071 | 0 | 0.271 | 377 | 417
3153 | 0.702 | 0 | 0.031 | 0.271 | 387 | 420
3154 | 0.702 | 0.031 | 0 | 0.271 | 380 | 417
3155 | 0.729 | 0 | 0 | 0.271 | 396 | 420
3156 | 0 | 0 | 0.769 | 0.231 | 402 | 427
3157 | 0 | 0.031 | 0.729 | 0.231 | 403 | 423
3158 | 0 | 0.071 | 0.702 | 0.231 | 408 | 423
3159 | 0 | 0.102 | 0.671 | 0.231 | 411 | 428
3160 | 0 | 0.129 | 0.631 | 0.231 | 422 | 437
3161 | 0 | 0.169 | 0.6 | 0.231 | 415 | 434
3162 | 0 | 0.2 | 0.569 | 0.231 | 420 | 440
3163 | 0 | 0.231 | 0.529 | 0.231 | 431 | 446
3164 | 0 | 0.271 | 0.498 | 0.231 | 408 | 431
3165 | 0 | 0.302 | 0.471 | 0.231 | 423 | 440
3166 | 0 | 0.329 | 0.431 | 0.231 | 420 | 444
3167 | 0 | 0.369 | 0.4 | 0.231 | 419 | 442
3168 | 0 | 0.4 | 0.369 | 0.231 | 416 | 437
3169 | 0 | 0.431 | 0.329 | 0.231 | 424 | 438
3170 | 0 | 0.471 | 0.302 | 0.231 | 414 | 431
3171 | 0 | 0.498 | 0.271 | 0.231 | 415 | 429
3172 | 0 | 0.529 | 0.231 | 0.231 | 422 | 434
3173 | 0 | 0.569 | 0.2 | 0.231 | 420 | 430
3174 | 0 | 0.6 | 0.169 | 0.231 | 419 | 431
3175 | 0 | 0.631 | 0.129 | 0.231 | 420 | 432
3176 | 0 | 0.671 | 0.102 | 0.231 | 416 | 434
3177 | 0 | 0.702 | 0.071 | 0.231 | 413 | 433
3178 | 0 | 0.729 | 0.031 | 0.231 | 421 | 438
3179 | 0 | 0.769 | 0 | 0.231 | 409 | 431
3180 | 0.031 | 0 | 0.729 | 0.231 | 399 | 419
3181 | 0.031 | 0.031 | 0.702 | 0.231 | 404 | 421
3182 | 0.031 | 0.071 | 0.671 | 0.231 | 408 | 425
3183 | 0.031 | 0.102 | 0.631 | 0.231 | 423 | 437
3184 | 0.031 | 0.129 | 0.6 | 0.231 | 414 | 430
3185 | 0.031 | 0.169 | 0.569 | 0.231 | 415 | 431
3186 | 0.031 | 0.2 | 0.529 | 0.231 | 420 | 436
3187 | 0.031 | 0.231 | 0.498 | 0.231 | 413 | 438
3189 | 0.031 | 0.271 | 0.471 | 0.231 | 425 | 441
3190 | 0.031 | 0.302 | 0.431 | 0.231 | 430 | 446
3191 | 0.031 | 0.329 | 0.4 | 0.231 | 434 | 451
3192 | 0.031 | 0.369 | 0.369 | 0.231 | 413 | 430
3193 | 0.031 | 0.4 | 0.329 | 0.231 | 410 | 425
3194 | 0.031 | 0.431 | 0.302 | 0.231 | 411 | 426
3195 | 0.031 | 0.471 | 0.271 | 0.231 | 421 | 432
3196 | 0.031 | 0.498 | 0.231 | 0.231 | 418 | 430
3197 | 0.031 | 0.529 | 0.2 | 0.231 | 418 | 430
3198 | 0.031 | 0.569 | 0.169 | 0.231 | 417 | 434
3199 | 0.031 | 0.6 | 0.129 | 0.231 | 415 | 429
3200 | 0.031 | 0.631 | 0.102 | 0.231 | 421 | 435
3201 | 0.031 | 0.671 | 0.071 | 0.231 | 427 | 440
3202 | 0.031 | 0.702 | 0.031 | 0.231 | 429 | 443
3203 | 0.031 | 0.729 | 0 | 0.231 | 403 | 427
3204 | 0.071 | 0 | 0.702 | 0.231 | 395 | 415
3205 | 0.071 | 0.031 | 0.671 | 0.231 | 407 | 430
3206 | 0.631 | 0.071 | 0.031 | 0.271 | 388 | 429
3207 | 0.631 | 0.031 | 0.071 | 0.271 | 374 | 418
3208 | 0.631 | 0 | 0.102 | 0.271 | 388 | 423
3209 | 0.6 | 0.129 | 0 | 0.271 | 392 | 430
3210 | 0.6 | 0.102 | 0.031 | 0.271 | 393 | 428
3211 | 0.6 | 0.071 | 0.071 | 0.271 | 383 | 417
3212 | 0.6 | 0.031 | 0.102 | 0.271 | 394 | 419
3213 | 0.6 | 0 | 0.129 | 0.271 | 392 | 424
3214 | 0.569 | 0.169 | 0 | 0.271 | 394 | 420
3215 | 0.569 | 0.129 | 0.031 | 0.271 | 387 | 419
3216 | 0.569 | 0.102 | 0.071 | 0.271 | 386 | 416
3217 | 0.569 | 0.071 | 0.102 | 0.271 | 377 | 413
3218 | 0.569 | 0.031 | 0.129 | 0.271 | 360 | 413
3219 | 0.569 | 0 | 0.169 | 0.271 | 385 | 412
3220 | 0.529 | 0.2 | 0 | 0.271 | 403 | 436
3221 | 0.529 | 0.169 | 0.031 | 0.271 | 365 | 423
3222 | 0.529 | 0.129 | 0.071 | 0.271 | 382 | 425
3223 | 0.529 | 0.102 | 0.102 | 0.271 | 361 | 419
3224 | 0.529 | 0.071 | 0.129 | 0.271 | 361 | 420
3225 | 0.529 | 0.031 | 0.169 | 0.271 | 390 | 413
3226 | 0.529 | 0 | 0.2 | 0.271 | 389 | 405
3227 | 0.498 | 0.231 | 0 | 0.271 | 396 | 431
3228 | 0.498 | 0.2 | 0.031 | 0.271 | 381 | 420
3229 | 0.498 | 0.169 | 0.071 | 0.271 | 363 | 415
3230 | 0.498 | 0.129 | 0.102 | 0.271 | 365 | 416
3231 | 0.498 | 0.102 | 0.129 | 0.271 | 380 | 412
3232 | 0.498 | 0.071 | 0.169 | 0.271 | 384 | 413
3233 | 0.498 | 0.031 | 0.2 | 0.271 | 382 | 414
3234 | 0.498 | 0 | 0.231 | 0.271 | 388 | 420
3235 | 0.471 | 0.271 | 0 | 0.271 | 389 | 421
3237 | 0.471 | 0.231 | 0.031 | 0.271 | 372 | 420
3238 | 0.471 | 0.2 | 0.071 | 0.271 | 371 | 417
3239 | 0.471 | 0.169 | 0.102 | 0.271 | 352 | 414
3240 | 0.471 | 0.129 | 0.129 | 0.271 | 349 | 412
3241 | 0.471 | 0.102 | 0.169 | 0.271 | 368 | 416
3242 | 0.471 | 0.071 | 0.2 | 0.271 | 388 | 419
3243 | 0.471 | 0.031 | 0.231 | 0.271 | 374 | 416
3244 | 0.471 | 0 | 0.271 | 0.271 | 380 | 418
3245 | 0.431 | 0.302 | 0 | 0.271 | 414 | 430
3246 | 0.431 | 0.271 | 0.031 | 0.271 | 403 | 424
3247 | 0.431 | 0.231 | 0.071 | 0.271 | 370 | 419
3248 | 0.431 | 0.2 | 0.102 | 0.271 | 364 | 415
3249 | 0.431 | 0.169 | 0.129 | 0.271 | 391 | 423
3250 | 0.431 | 0.129 | 0.169 | 0.271 | 352 | 416
3251 | 0.431 | 0.102 | 0.2 | 0.271 | 381 | 405
3252 | 0.431 | 0.071 | 0.231 | 0.271 | 386 | 412
3253 | 0.431 | 0.031 | 0.271 | 0.271 | 381 | 411
3254 | 0.431 | 0 | 0.302 | 0.271 | 384 | 411
3255 | 0.4 | 0.329 | 0 | 0.271 | 391 | 421
3256 | 0.4 | 0.302 | 0.031 | 0.271 | 395 | 420
3257 | 0.4 | 0.271 | 0.071 | 0.271 | 366 | 412
3258 | 0.4 | 0.231 | 0.102 | 0.271 | 367 | 411
3259 | 0.4 | 0.2 | 0.129 | 0.271 | 388 | 409
3260 | 0.4 | 0.169 | 0.169 | 0.271 | 376 | 408
3261 | 0.4 | 0.129 | 0.2 | 0.271 | 379 | 406
3262 | 0.4 | 0.102 | 0.231 | 0.271 | 380 | 412
3263 | 0.271 | 0.031 | 0.431 | 0.271 | 387 | 413
3264 | 0.271 | 0.071 | 0.4 | 0.271 | 386 | 407
3265 | 0.271 | 0.102 | 0.369 | 0.271 | 386 | 406
3266 | 0.271 | 0.129 | 0.329 | 0.271 | 385 | 406
3267 | 0.271 | 0.169 | 0.302 | 0.271 | 381 | 405
3268 | 0.271 | 0.2 | 0.271 | 0.271 | 378 | 404
3269 | 0.271 | 0.231 | 0.231 | 0.271 | 385 | 409
3270 | 0.271 | 0.271 | 0.2 | 0.271 | 389 | 414
3271 | 0.271 | 0.302 | 0.169 | 0.271 | 379 | 408
3272 | 0.271 | 0.329 | 0.129 | 0.271 | 394 | 411
3273 | 0.271 | 0.369 | 0.102 | 0.271 | 400 | 414
3274 | 0.271 | 0.4 | 0.071 | 0.271 | 402 | 414
3275 | 0.271 | 0.431 | 0.031 | 0.271 | 402 | 417
3276 | 0.271 | 0.471 | 0 | 0.271 | 409 | 425
3277 | 0.302 | 0 | 0.431 | 0.271 | 372 | 420
3278 | 0.302 | 0.031 | 0.4 | 0.271 | 379 | 412
3279 | 0.302 | 0.071 | 0.369 | 0.271 | 350 | 410
3280 | 0.302 | 0.102 | 0.329 | 0.271 | 353 | 408
3281 | 0.302 | 0.129 | 0.302 | 0.271 | 351 | 407
3282 | 0.302 | 0.169 | 0.271 | 0.271 | 354 | 408
3283 | 0.302 | 0.2 | 0.231 | 0.271 | 354 | 413
3285 | 0.302 | 0.231 | 0.2 | 0.271 | 376 | 411
3286 | 0.302 | 0.271 | 0.169 | 0.271 | 385 | 411
3287 | 0.302 | 0.302 | 0.129 | 0.271 | 391 | 412
3288 | 0.302 | 0.329 | 0.102 | 0.271 | 398 | 412
3289 | 0.302 | 0.369 | 0.071 | 0.271 | 407 | 416
3290 | 0.302 | 0.4 | 0.031 | 0.271 | 410 | 420
3291 | 0.302 | 0.431 | 0 | 0.271 | 393 | 423
3292 | 0.329 | 0 | 0.4 | 0.271 | 361 | 409
3293 | 0.329 | 0.031 | 0.369 | 0.271 | 365 | 409
3294 | 0.329 | 0.071 | 0.329 | 0.271 | 371 | 408
3295 | 0.329 | 0.102 | 0.302 | 0.271 | 369 | 405
3296 | 0.329 | 0.129 | 0.271 | 0.271 | 371 | 407
3297 | 0.329 | 0.169 | 0.231 | 0.271 | 374 | 409
3298 | 0.329 | 0.2 | 0.2 | 0.271 | 390 | 418
3299 | 0.329 | 0.231 | 0.169 | 0.271 | 373 | 410
3300 | 0.329 | 0.271 | 0.129 | 0.271 | 387 | 412
3301 | 0.329 | 0.302 | 0.102 | 0.271 | 398 | 415
3302 | 0.329 | 0.329 | 0.071 | 0.271 | 402 | 417
3303 | 0.329 | 0.369 | 0.031 | 0.271 | 404 | 418
3304 | 0.329 | 0.4 | 0 | 0.271 | 393 | 418
3305 | 0.369 | 0 | 0.369 | 0.271 | 374 | 424
3306 | 0.369 | 0.031 | 0.329 | 0.271 | 362 | 409
3307 | 0.369 | 0.071 | 0.302 | 0.271 | 359 | 408
3308 | 0.369 | 0.102 | 0.271 | 0.271 | 368 | 406
3309 | 0.369 | 0.129 | 0.231 | 0.271 | 360 | 406
3310 | 0.369 | 0.169 | 0.2 | 0.271 | 378 | 411
3311 | 0.369 | 0.2 | 0.169 | 0.271 | 369 | 406
3312 | 0.369 | 0.231 | 0.129 | 0.271 | 388 | 418
3313 | 0.369 | 0.271 | 0.102 | 0.271 | 383 | 414
3314 | 0.369 | 0.302 | 0.071 | 0.271 | 397 | 417
3315 | 0.369 | 0.329 | 0.031 | 0.271 | 411 | 425
3316 | 0.369 | 0.369 | 0 | 0.271 | 395 | 422
3317 | 0.4 | 0 | 0.329 | 0.271 | 358 | 413
3318 | 0.4 | 0.031 | 0.302 | 0.271 | 361 | 411
3319 | 0.4 | 0.071 | 0.271 | 0.271 | 364 | 421
3320 | 0.271 | 0 | 0.471 | 0.271 | 399 | 429
3321 | 0.231 | 0.471 | 0.031 | 0.271 | 399 | 417
3322 | 0.231 | 0.431 | 0.071 | 0.271 | 400 | 414
3323 | 0.231 | 0.4 | 0.102 | 0.271 | 397 | 411
3324 | 0.231 | 0.369 | 0.129 | 0.271 | 402 | 413
3325 | 0.231 | 0.329 | 0.169 | 0.271 | 395 | 412
3326 | 0.231 | 0.302 | 0.2 | 0.271 | 384 | 404
3327 | 0.231 | 0.271 | 0.231 | 0.271 | 381 | 401
3328 | 0.231 | 0.231 | 0.271 | 0.271 | 374 | 401
3329 | 0.231 | 0.2 | 0.302 | 0.271 | 374 | 403
3330 | 0.231 | 0.169 | 0.329 | 0.271 | 368 | 406
3331 | 0.231 | 0.129 | 0.369 | 0.271 | 365 | 405
3333 | 0.231 | 0.102 | 0.4 | 0.271 | 371 | 407
3334 | 0.231 | 0.071 | 0.431 | 0.271 | 359 | 415
3335 | 0.231 | 0.031 | 0.471 | 0.271 | 369 | 410
3336 | 0.231 | 0 | 0.498 | 0.271 | 365 | 410
3337 | 0.2 | 0.529 | 0 | 0.271 | 401 | 413
3338 | 0.2 | 0.498 | 0.031 | 0.271 | 400 | 415
3339 | 0.2 | 0.471 | 0.071 | 0.271 | 399 | 412
3340 | 0.2 | 0.431 | 0.102 | 0.271 | 394 | 410
3341 | 0.2 | 0.4 | 0.129 | 0.271 | 393 | 414
3342 | 0.2 | 0.369 | 0.169 | 0.271 | 381 | 407
3343 | 0.2 | 0.329 | 0.2 | 0.271 | 370 | 406
3344 | 0.2 | 0.302 | 0.231 | 0.271 | 365 | 406
3345 | 0.2 | 0.271 | 0.271 | 0.271 | 362 | 406
3346 | 0.2 | 0.231 | 0.302 | 0.271 | 351 | 408
3347 | 0.2 | 0.2 | 0.329 | 0.271 | 358 | 412
3348 | 0.2 | 0.169 | 0.369 | 0.271 | 392 | 424
3349 | 0.2 | 0.129 | 0.4 | 0.271 | 386 | 417
3350 | 0.2 | 0.102 | 0.431 | 0.271 | 372 | 414
3351 | 0.2 | 0.071 | 0.471 | 0.271 | 384 | 413
3352 | 0.2 | 0.031 | 0.498 | 0.271 | 380 | 412
3353 | 0.2 | 0 | 0.529 | 0.271 | 379 | 412
3354 | 0.169 | 0.569 | 0 | 0.271 | 399 | 423
3355 | 0.169 | 0.529 | 0.031 | 0.271 | 407 | 427
3356 | 0.169 | 0.498 | 0.071 | 0.271 | 400 | 419
3357 | 0.169 | 0.471 | 0.102 | 0.271 | 391 | 415
3358 | 0.169 | 0.431 | 0.129 | 0.271 | 411 | 421
3359 | 0.169 | 0.4 | 0.169 | 0.271 | 406 | 418
3360 | 0.169 | 0.369 | 0.2 | 0.271 | 395 | 414
3361 | 0.169 | 0.329 | 0.231 | 0.271 | 395 | 419
3362 | 0.169 | 0.302 | 0.271 | 0.271 | 388 | 416
3363 | 0.169 | 0.271 | 0.302 | 0.271 | 367 | 413
3364 | 0.169 | 0.231 | 0.329 | 0.271 | 395 | 414
3365 | 0.169 | 0.2 | 0.369 | 0.271 | 395 | 421
3366 | 0.169 | 0.169 | 0.4 | 0.271 | 394 | 420
3367 | 0.169 | 0.129 | 0.431 | 0.271 | 387 | 417
3368 | 0.169 | 0.102 | 0.471 | 0.271 | 386 | 420
3369 | 0.169 | 0.071 | 0.498 | 0.271 | 379 | 419
3370 | 0.169 | 0.031 | 0.529 | 0.271 | 365 | 415
3371 | 0.169 | 0 | 0.569 | 0.271 | 367 | 414
3372 | 0.129 | 0.6 | 0 | 0.271 | 392 | 425
3373 | 0.129 | 0.569 | 0.031 | 0.271 | 413 | 424
3374 | 0.129 | 0.529 | 0.071 | 0.271 | 417 | 425
3375 | 0.129 | 0.498 | 0.102 | 0.271 | 396 | 416
3376 | 0.071 | 0 | 0.671 | 0.271 | 394 | 421
3377 | 0.071 | 0.031 | 0.631 | 0.271 | 399 | 417
3378 | 0.071 | 0.071 | 0.6 | 0.271 | 402 | 422
3379 | 0.071 | 0.102 | 0.569 | 0.271 | 406 | 425
3381 | 0.071 | 0.129 | 0.529 | 0.271 | 410 | 426
3382 | 0.071 | 0.169 | 0.498 | 0.271 | 413 | 429
3383 | 0.071 | 0.2 | 0.471 | 0.271 | 414 | 433
3384 | 0.071 | 0.231 | 0.431 | 0.271 | 402 | 427
3385 | 0.071 | 0.271 | 0.4 | 0.271 | 401 | 423
3386 | 0.071 | 0.302 | 0.369 | 0.271 | 407 | 423
3387 | 0.071 | 0.329 | 0.329 | 0.271 | 409 | 424
3388 | 0.071 | 0.369 | 0.302 | 0.271 | 412 | 426
3389 | 0.071 | 0.4 | 0.271 | 0.271 | 410 | 422
3390 | 0.071 | 0.431 | 0.231 | 0.271 | 412 | 425
3391 | 0.071 | 0.471 | 0.2 | 0.271 | 415 | 426
3392 | 0.071 | 0.498 | 0.169 | 0.271 | 418 | 426
3393 | 0.071 | 0.529 | 0.129 | 0.271 | 418 | 428
3394 | 0.071 | 0.569 | 0.102 | 0.271 | 418 | 427
3395 | 0.071 | 0.6 | 0.071 | 0.271 | 424 | 432
3396 | 0.071 | 0.631 | 0.031 | 0.271 | 427 | 440
3398 | 0.102 | 0 | 0.631 | 0.271 | 372 | 427
3399 | 0.102 | 0.031 | 0.6 | 0.271 | 396 | 420
3400 | 0.102 | 0.071 | 0.569 | 0.271 | 401 | 423
3401 | 0.102 | 0.102 | 0.529 | 0.271 | 401 | 420
3402 | 0.102 | 0.129 | 0.498 | 0.271 | 405 | 424
3403 | 0.102 | 0.169 | 0.471 | 0.271 | 403 | 423
3404 | 0.102 | 0.2 | 0.431 | 0.271 | 408 | 430
3405 | 0.102 | 0.231 | 0.4 | 0.271 | 396 | 420
3406 | 0.102 | 0.271 | 0.369 | 0.271 | 406 | 429
3407 | 0.102 | 0.302 | 0.329 | 0.271 | 404 | 424
3408 | 0.102 | 0.329 | 0.302 | 0.271 | 397 | 419
3409 | 0.102 | 0.369 | 0.271 | 0.271 | 399 | 420
3410 | 0.102 | 0.4 | 0.231 | 0.271 | 409 | 422
3411 | 0.102 | 0.431 | 0.2 | 0.271 | 407 | 422
3412 | 0.102 | 0.471 | 0.169 | 0.271 | 409 | 420
3413 | 0.102 | 0.498 | 0.129 | 0.271 | 411 | 419
3414 | 0.102 | 0.529 | 0.102 | 0.271 | 418 | 427
3415 | 0.102 | 0.569 | 0.071 | 0.271 | 422 | 431
3416 | 0.102 | 0.6 | 0.031 | 0.271 | 430 | 440
3417 | 0.102 | 0.631 | 0 | 0.271 | 414 | 432
3418 | 0.129 | 0 | 0.6 | 0.271 | 401 | 430
3419 | 0.129 | 0.031 | 0.569 | 0.271 | 396 | 421
3420 | 0.129 | 0.071 | 0.529 | 0.271 | 395 | 418
3421 | 0.129 | 0.102 | 0.498 | 0.271 | 399 | 420
3422 | 0.129 | 0.129 | 0.471 | 0.271 | 399 | 419
3423 | 0.129 | 0.169 | 0.431 | 0.271 | 400 | 420
3424 | 0.129 | 0.2 | 0.4 | 0.271 | 401 | 422
3425 | 0.129 | 0.231 | 0.369 | 0.271 | 411 | 433
3426 | 0.129 | 0.271 | 0.329 | 0.271 | 397 | 419
3427 | 0.129 | 0.302 | 0.302 | 0.271 | 400 | 418
3429 | 0.129 | 0.329 | 0.271 | 0.271 | 400 | 421
3430 | 0.129 | 0.369 | 0.231 | 0.271 | 400 | 417
3431 | 0.129 | 0.4 | 0.2 | 0.271 | 403 | 419
3432 | 0.129 | 0.431 | 0.169 | 0.271 | 410 | 425
3433 | 0.129 | 0.471 | 0.129 | 0.271 | 417 | 432
3434 | 0.031 | 0.671 | 0.031 | 0.271 | 409 | 432
3435 | 0.031 | 0.631 | 0.071 | 0.271 | 408 | 427
3436 | 0.031 | 0.6 | 0.102 | 0.271 | 411 | 427
3437 | 0.031 | 0.569 | 0.129 | 0.271 | 415 | 428
3438 | 0.031 | 0.529 | 0.169 | 0.271 | 412 | 428
3439 | 0.031 | 0.498 | 0.2 | 0.271 | 408 | 423
3440 | 0.031 | 0.471 | 0.231 | 0.271 | 414 | 431
3441 | 0.031 | 0.431 | 0.271 | 0.271 | 404 | 421
3442 | 0.031 | 0.4 | 0.302 | 0.271 | 411 | 424
3443 | 0.031 | 0.369 | 0.329 | 0.271 | 408 | 422
3444 | 0.031 | 0.329 | 0.369 | 0.271 | 411 | 427
3445 | 0.031 | 0.302 | 0.4 | 0.271 | 413 | 428
3446 | 0.031 | 0.271 | 0.431 | 0.271 | 409 | 429
3447 | 0.031 | 0.231 | 0.471 | 0.271 | 413 | 434
3448 | 0.031 | 0.169 | 0.529 | 0.271 | 412 | 438
3449 | 0.031 | 0.129 | 0.569 | 0.271 | 409 | 429
3450 | 0.031 | 0.102 | 0.6 | 0.271 | 396 | 423
3451 | 0.031 | 0.071 | 0.631 | 0.271 | 401 | 425
3452 | 0.031 | 0.031 | 0.671 | 0.271 | 401 | 424
3453 | 0.031 | 0 | 0.702 | 0.271 | 398 | 426
3454 | 0 | 0.729 | 0 | 0.271 | 426 | 440
3455 | 0 | 0.702 | 0.031 | 0.271 | 405 | 433
3456 | 0 | 0.671 | 0.071 | 0.271 | 404 | 429
3457 | 0 | 0.631 | 0.102 | 0.271 | 412 | 431
3458 | 0 | 0.6 | 0.129 | 0.271 | 410 | 430
3459 | 0 | 0.569 | 0.169 | 0.271 | 413 | 432
3460 | 0 | 0.529 | 0.2 | 0.271 | 411 | 432
3461 | 0 | 0.498 | 0.231 | 0.271 | 410 | 429
3462 | 0 | 0.471 | 0.271 | 0.271 | 419 | 436
3463 | 0 | 0.431 | 0.302 | 0.271 | 406 | 424
3464 | 0 | 0.4 | 0.329 | 0.271 | 407 | 427
3465 | 0 | 0.369 | 0.369 | 0.271 | 403 | 427
3466 | 0 | 0.329 | 0.4 | 0.271 | 426 | 441
3467 | 0 | 0.302 | 0.431 | 0.271 | 431 | 452
3468 | 0 | 0.271 | 0.471 | 0.271 | 421 | 441
3469 | 0 | 0.231 | 0.498 | 0.271 | 415 | 442
3470 | 0 | 0.2 | 0.529 | 0.271 | 408 | 437
3471 | 0 | 0.169 | 0.569 | 0.271 | 407 | 435
3472 | 0 | 0.129 | 0.6 | 0.271 | 421 | 445
3473 | 0 | 0.102 | 0.631 | 0.271 | 404 | 431
3474 | 0 | 0.071 | 0.671 | 0.271 | 418 | 442
3475 | 0 | 0.031 | 0.702 | 0.271 | 396 | 420
3477 | 0 | 0 | 0.729 | 0.271 | 393 | 419
3478 | 0.702 | 0 | 0 | 0.302 | 350 | 419
3479 | 0.671 | 0.031 | 0 | 0.302 | 399 | 425
3480 | 0.671 | 0 | 0.031 | 0.302 | 359 | 413
3481 | 0.631 | 0.071 | 0 | 0.302 | 385 | 422
3482 | 0.631 | 0.031 | 0.031 | 0.302 | 345 | 418
3483 | 0.631 | 0 | 0.071 | 0.302 | 370 | 413
3484 | 0.6 | 0.102 | 0 | 0.302 | 362 | 417
3485 | 0.6 | 0.071 | 0.031 | 0.302 | 360 | 421
3486 | 0.6 | 0.031 | 0.071 | 0.302 | 384 | 411
3487 | 0.6 | 0 | 0.102 | 0.302 | 348 | 411
3488 | 0.569 | 0.129 | 0 | 0.302 | 381 | 425
3489 | 0.329 | 0.369 | 0 | 0.302 | 390 | 426
3490 | 0.369 | 0 | 0.329 | 0.302 | 375 | 403
3491 | 0.369 | 0.031 | 0.302 | 0.302 | 377 | 405
3492 | 0.369 | 0.071 | 0.271 | 0.302 | 377 | 401
3493 | 0.369 | 0.102 | 0.231 | 0.302 | 369 | 398
3494 | 0.369 | 0.129 | 0.2 | 0.302 | 373 | 398
3495 | 0.369 | 0.169 | 0.169 | 0.302 | 382 | 407
3496 | 0.369 | 0.2 | 0.129 | 0.302 | 382 | 407
3497 | 0.369 | 0.231 | 0.102 | 0.302 | 386 | 405
3498 | 0.369 | 0.271 | 0.071 | 0.302 | 393 | 410
3499 | 0.369 | 0.302 | 0.031 | 0.302 | 402 | 416
3500 | 0.369 | 0.329 | 0 | 0.302 | 391 | 421
3501 | 0.4 | 0 | 0.302 | 0.302 | 348 | 406
3502 | 0.4 | 0.031 | 0.271 | 0.302 | 328 | 408
3503 | 0.4 | 0.071 | 0.231 | 0.302 | 362 | 407
3504 | 0.4 | 0.102 | 0.2 | 0.302 | 366 | 407
3505 | 0.4 | 0.129 | 0.169 | 0.302 | 372 | 410
3506 | 0.4 | 0.169 | 0.129 | 0.302 | 367 | 414
3507 | 0.4 | 0.2 | 0.102 | 0.302 | 369 | 409
3508 | 0.4 | 0.231 | 0.071 | 0.302 | 384 | 411
3509 | 0.4 | 0.271 | 0.031 | 0.302 | 387 | 419
3510 | 0.4 | 0.302 | 0 | 0.302 | 391 | 419
3511 | 0.431 | 0 | 0.271 | 0.302 | 343 | 404
3512 | 0.431 | 0.031 | 0.231 | 0.302 | 341 | 404
3513 | 0.431 | 0.071 | 0.2 | 0.302 | 370 | 408
3514 | 0.431 | 0.102 | 0.169 | 0.302 | 359 | 405
3515 | 0.431 | 0.129 | 0.129 | 0.302 | 369 | 410
3516 | 0.431 | 0.169 | 0.102 | 0.302 | 378 | 416
3517 | 0.431 | 0.2 | 0.071 | 0.302 | 375 | 415
3518 | 0.431 | 0.231 | 0.031 | 0.302 | 385 | 418
3519 | 0.431 | 0.271 | 0 | 0.302 | 393 | 419
3520 | 0.471 | 0 | 0.231 | 0.302 | 350 | 413
3521 | 0.471 | 0.031 | 0.2 | 0.302 | 337 | 405
3522 | 0.471 | 0.071 | 0.169 | 0.302 | 364 | 407
3523 | 0.471 | 0.102 | 0.129 | 0.302 | 388 | 417
3525 | 0.471 | 0.129 | 0.102 | 0.302 | 369 | 409
3526 | 0.471 | 0.169 | 0.071 | 0.302 | 371 | 413
3527 | 0.471 | 0.2 | 0.031 | 0.302 | 389 | 420
3528 | 0.471 | 0.231 | 0 | 0.302 | 393 | 421
3529 | 0.498 | 0 | 0.2 | 0.302 | 350 | 408
3530 | 0.498 | 0.031 | 0.169 | 0.302 | 357 | 408
3531 | 0.498 | 0.071 | 0.129 | 0.302 | 385 | 420
3532 | 0.498 | 0.102 | 0.102 | 0.302 | 381 | 414
3533 | 0.498 | 0.129 | 0.071 | 0.302 | 376 | 415
3534 | 0.498 | 0.169 | 0.031 | 0.302 | 381 | 420
3535 | 0.498 | 0.2 | 0 | 0.302 | 373 | 416
3536 | 0.529 | 0 | 0.169 | 0.302 | 339 | 410
3537 | 0.529 | 0.031 | 0.129 | 0.302 | 359 | 414
3538 | 0.529 | 0.071 | 0.102 | 0.302 | 394 | 419
3539 | 0.529 | 0.102 | 0.071 | 0.302 | 348 | 413
3540 | 0.529 | 0.129 | 0.031 | 0.302 | 363 | 418
3541 | 0.529 | 0.169 | 0 | 0.302 | 384 | 418
3542 | 0.569 | 0 | 0.129 | 0.302 | 332 | 413
3543 | 0.569 | 0.031 | 0.102 | 0.302 | 374 | 411
3544 | 0.569 | 0.071 | 0.071 | 0.302 | 329 | 419
3545 | 0.569 | 0.102 | 0.031 | 0.302 | 382 | 433
3546 | 0.329 | 0.329 | 0.031 | 0.302 | 402 | 430
3547 | 0.329 | 0.302 | 0.071 | 0.302 | 394 | 419
3548 | 0.329 | 0.271 | 0.102 | 0.302 | 386 | 411
3549 | 0.329 | 0.231 | 0.129 | 0.302 | 389 | 414
3550 | 0.329 | 0.2 | 0.169 | 0.302 | 386 | 413
3551 | 0.329 | 0.169 | 0.2 | 0.302 | 374 | 406
3552 | 0.329 | 0.129 | 0.231 | 0.302 | 376 | 404
3553 | 0.329 | 0.102 | 0.271 | 0.302 | 384 | 410
3554 | 0.329 | 0.071 | 0.302 | 0.302 | 374 | 403
3555 | 0.329 | 0.031 | 0.329 | 0.302 | 377 | 401
3556 | 0.329 | 0 | 0.369 | 0.302 | 374 | 406
3557 | 0.302 | 0.4 | 0 | 0.302 | 391 | 418
3558 | 0.302 | 0.369 | 0.031 | 0.302 | 418 | 423
3559 | 0.302 | 0.329 | 0.071 | 0.302 | 410 | 420
3560 | 0.302 | 0.302 | 0.102 | 0.302 | 398 | 422
3561 | 0.302 | 0.271 | 0.129 | 0.302 | 385 | 413
3562 | 0.302 | 0.231 | 0.169 | 0.302 | 378 | 409
3563 | 0.302 | 0.2 | 0.2 | 0.302 | 373 | 409
3564 | 0.302 | 0.169 | 0.231 | 0.302 | 368 | 405
3565 | 0.302 | 0.129 | 0.271 | 0.302 | 365 | 405
3566 | 0.302 | 0.102 | 0.302 | 0.302 | 367 | 406
3567 | 0.302 | 0.071 | 0.329 | 0.302 | 372 | 413
3568 | 0.302 | 0.031 | 0.369 | 0.302 | 379 | 413
3569 | 0.302 | 0 | 0.4 | 0.302 | 374 | 400
3570 | 0.271 | 0.431 | 0 | 0.302 | 384 | 421
3571 | 0.271 | 0.4 | 0.031 | 0.302 | 411 | 427
3573 | 0.271 | 0.369 | 0.071 | 0.302 | 402 | 416
3574 | 0.271 | 0.329 | 0.102 | 0.302 | 389 | 413
3575 | 0.271 | 0.302 | 0.129 | 0.302 | 362 | 408
3576 | 0.271 | 0.271 | 0.169 | 0.302 | 388 | 416
3577 | 0.271 | 0.231 | 0.2 | 0.302 | 361 | 408
3578 | 0.271 | 0.2 | 0.231 | 0.302 | 354 | 408
3579 | 0.271 | 0.169 | 0.271 | 0.302 | 338 | 409
3580 | 0.271 | 0.129 | 0.302 | 0.302 | 341 | 413
3581 | 0.271 | 0.102 | 0.329 | 0.302 | 330 | 413
3582 | 0.271 | 0.071 | 0.369 | 0.302 | 381 | 412
3583 | 0.271 | 0.031 | 0.4 | 0.302 | 385 | 412
3584 | 0.271 | 0 | 0.431 | 0.302 | 356 | 420
3585 | 0.231 | 0.471 | 0 | 0.302 | 388 | 419
3586 | 0.231 | 0.431 | 0.031 | 0.302 | 388 | 418
3587 | 0.231 | 0.4 | 0.071 | 0.302 | 391 | 416
3588 | 0.231 | 0.369 | 0.102 | 0.302 | 398 | 418
3589 | 0.231 | 0.329 | 0.129 | 0.302 | 377 | 414
3590 | 0.231 | 0.302 | 0.169 | 0.302 | 362 | 408
3591 | 0.231 | 0.271 | 0.2 | 0.302 | 378 | 409
3592 | 0.231 | 0.231 | 0.231 | 0.302 | 372 | 406
3593 | 0.231 | 0.2 | 0.271 | 0.302 | 379 | 404
3594 | 0.231 | 0.169 | 0.302 | 0.302 | 384 | 412
3595 | 0.231 | 0.129 | 0.329 | 0.302 | 370 | 413
3596 | 0.231 | 0.102 | 0.369 | 0.302 | 354 | 413
3597 | 0.231 | 0.071 | 0.4 | 0.302 | 382 | 408
3598 | 0.231 | 0.031 | 0.431 | 0.302 | 388 | 415
3599 | 0.231 | 0 | 0.471 | 0.302 | 361 | 416
3600 | 0.2 | 0.498 | 0 | 0.302 | 375 | 421
3601 | 0.2 | 0.471 | 0.031 | 0.302 | 414 | 426
3602 | 0.2 | 0.431 | 0.071 | 0.302 | 410 | 424
3603 | 0.102 | 0.369 | 0.231 | 0.302 | 396 | 422
3604 | 0.102 | 0.4 | 0.2 | 0.302 | 406 | 424
3605 | 0.102 | 0.431 | 0.169 | 0.302 | 406 | 420
3606 | 0.102 | 0.471 | 0.129 | 0.302 | 419 | 429
3607 | 0.102 | 0.498 | 0.102 | 0.302 | 416 | 425
3608 | 0.102 | 0.529 | 0.071 | 0.302 | 423 | 434
3609 | 0.102 | 0.569 | 0.031 | 0.302 | 430 | 438
3610 | 0.102 | 0.6 | 0 | 0.302 | 428 | 439
3611 | 0.129 | 0 | 0.569 | 0.302 | 392 | 417
3612 | 0.129 | 0.031 | 0.529 | 0.302 | 393 | 414
3613 | 0.129 | 0.071 | 0.498 | 0.302 | 401 | 421
3614 | 0.129 | 0.102 | 0.471 | 0.302 | 394 | 417
3615 | 0.129 | 0.129 | 0.431 | 0.302 | 397 | 417
3616 | 0.129 | 0.169 | 0.4 | 0.302 | 404 | 425
3617 | 0.129 | 0.2 | 0.369 | 0.302 | 385 | 421
3618 | 0.129 | 0.231 | 0.329 | 0.302 | 400 | 418
3619 | 0.129 | 0.271 | 0.302 | 0.302 | 392 | 416
3621 | 0.129 | 0.302 | 0.271 | 0.302 | 393 | 416
3622 | 0.129 | 0.329 | 0.231 | 0.302 | 395 | 416
3623 | 0.129 | 0.369 | 0.2 | 0.302 | 397 | 415
3624 | 0.129 | 0.4 | 0.169 | 0.302 | 404 | 420
3625 | 0.129 | 0.431 | 0.129 | 0.302 | 413 | 424
3626 | 0.129 | 0.471 | 0.102 | 0.302 | 406 | 423
3627 | 0.129 | 0.498 | 0.071 | 0.302 | 409 | 426
3628 | 0.129 | 0.529 | 0.031 | 0.302 | 424 | 432
3629 | 0.129 | 0.569 | 0 | 0.302 | 425 | 437
3630 | 0.169 | 0 | 0.529 | 0.302 | 393 | 417
3631 | 0.169 | 0.031 | 0.498 | 0.302 | 397 | 424
3632 | 0.169 | 0.071 | 0.471 | 0.302 | 392 | 418
3633 | 0.169 | 0.102 | 0.431 | 0.302 | 394 | 415
3634 | 0.169 | 0.129 | 0.4 | 0.302 | 389 | 416
3635 | 0.169 | 0.169 | 0.369 | 0.302 | 398 | 419
3636 | 0.169 | 0.2 | 0.329 | 0.302 | 378 | 411
3637 | 0.169 | 0.231 | 0.302 | 0.302 | 381 | 412
3638 | 0.169 | 0.271 | 0.271 | 0.302 | 394 | 420
3639 | 0.169 | 0.302 | 0.231 | 0.302 | 389 | 412
3640 | 0.169 | 0.329 | 0.2 | 0.302 | 386 | 411
3641 | 0.169 | 0.369 | 0.169 | 0.302 | 396 | 415
3642 | 0.169 | 0.4 | 0.129 | 0.302 | 401 | 417
3643 | 0.169 | 0.431 | 0.102 | 0.302 | 411 | 423
3644 | 0.169 | 0.471 | 0.071 | 0.302 | 418 | 426
3645 | 0.169 | 0.498 | 0.031 | 0.302 | 428 | 439
3646 | 0.169 | 0.529 | 0 | 0.302 | 412 | 425
3647 | 0.2 | 0 | 0.498 | 0.302 | 379 | 415
3648 | 0.2 | 0.031 | 0.471 | 0.302 | 385 | 418
3649 | 0.2 | 0.071 | 0.431 | 0.302 | 372 | 410
3650 | 0.2 | 0.102 | 0.4 | 0.302 | 383 | 412
3651 | 0.2 | 0.129 | 0.369 | 0.302 | 348 | 404
3652 | 0.2 | 0.169 | 0.329 | 0.302 | 387 | 420
3653 | 0.2 | 0.2 | 0.302 | 0.302 | 360 | 405
3654 | 0.2 | 0.231 | 0.271 | 0.302 | 360 | 407
3655 | 0.2 | 0.271 | 0.231 | 0.302 | 375 | 408
3656 | 0.2 | 0.302 | 0.2 | 0.302 | 382 | 410
3657 | 0.2 | 0.329 | 0.169 | 0.302 | 395 | 415
3658 | 0.2 | 0.369 | 0.129 | 0.302 | 401 | 416
3659 | 0.2 | 0.4 | 0.102 | 0.302 | 413 | 427
3660 | 0.102 | 0.329 | 0.271 | 0.302 | 405 | 432
3661 | 0.102 | 0.302 | 0.302 | 0.302 | 401 | 420
3662 | 0.102 | 0.271 | 0.329 | 0.302 | 400 | 419
3663 | 0.102 | 0.231 | 0.369 | 0.302 | 406 | 426
3664 | 0.102 | 0.2 | 0.4 | 0.302 | 405 | 422
3665 | 0.102 | 0.169 | 0.431 | 0.302 | 405 | 425
3666 | 0.102 | 0.129 | 0.471 | 0.302 | 407 | 426
3667 | 0.102 | 0.102 | 0.498 | 0.302 | 409 | 433
3669 | 0.102 | 0.071 | 0.529 | 0.302 | 399 | 421
3670 | 0.102 | 0.031 | 0.569 | 0.302 | 399 | 421
3671 | 0.102 | 0 | 0.6 | 0.302 | 395 | 418
3672 | 0.071 | 0.631 | 0 | 0.302 | 415 | 436
3673 | 0.071 | 0.6 | 0.031 | 0.302 | 433 | 444
3674 | 0.071 | 0.569 | 0.071 | 0.302 | 430 | 441
3675 | 0.071 | 0.529 | 0.102 | 0.302 | 422 | 437
3676 | 0.071 | 0.498 | 0.129 | 0.302 | 417 | 431
3677 | 0.071 | 0.471 | 0.169 | 0.302 | 415 | 430
3678 | 0.071 | 0.431 | 0.2 | 0.302 | 409 | 428
3679 | 0.071 | 0.4 | 0.231 | 0.302 | 408 | 427
3680 | 0.071 | 0.369 | 0.271 | 0.302 | 403 | 426
3681 | 0.071 | 0.329 | 0.302 | 0.302 | 405 | 427
3682 | 0.071 | 0.302 | 0.329 | 0.302 | 410 | 433
3683 | 0.071 | 0.271 | 0.369 | 0.302 | 411 | 431
3684 | 0.071 | 0.231 | 0.4 | 0.302 | 404 | 428
3685 | 0.071 | 0.2 | 0.431 | 0.302 | 404 | 430
3686 | 0.071 | 0.169 | 0.471 | 0.302 | 410 | 434
3687 | 0.071 | 0.129 | 0.498 | 0.302 | 409 | 433
3688 | 0.231 | 0.498 | 0 | 0.271 | 404 | 416
3689 | 0.031 | 0.702 | 0 | 0.271 | 397 | 455
3690 | 0.031 | 0.2 | 0.498 | 0.271 | 420 | 435
3691 | 0.071 | 0.102 | 0.529 | 0.302 | 408 | 433
3692 | 0.071 | 0.071 | 0.569 | 0.302 | 410 | 433
3693 | 0.071 | 0.031 | 0.6 | 0.302 | 401 | 429
3694 | 0.071 | 0 | 0.631 | 0.302 | 377 | 431
3695 | 0.031 | 0.671 | 0 | 0.302 | 412 | 449
3696 | 0.031 | 0.631 | 0.031 | 0.302 | 424 | 450
3697 | 0.031 | 0.6 | 0.071 | 0.302 | 427 | 447
3698 | 0.031 | 0.569 | 0.102 | 0.302 | 422 | 445
3699 | 0.031 | 0.529 | 0.129 | 0.302 | 406 | 434
3700 | 0.031 | 0.498 | 0.169 | 0.302 | 417 | 441
3701 | 0.031 | 0.471 | 0.2 | 0.302 | 410 | 436
3702 | 0.031 | 0.431 | 0.231 | 0.302 | 414 | 438
3703 | 0.031 | 0.4 | 0.271 | 0.302 | 416 | 443
3704 | 0.031 | 0.369 | 0.302 | 0.302 | 421 | 448
3705 | 0.031 | 0.329 | 0.329 | 0.302 | 426 | 454
3706 | 0.031 | 0.302 | 0.369 | 0.302 | 424 | 451
3707 | 0.031 | 0.271 | 0.4 | 0.302 | 417 | 446
3708 | 0.031 | 0.231 | 0.431 | 0.302 | 416 | 449
3709 | 0.031 | 0.2 | 0.471 | 0.302 | 396 | 438
3710 | 0.031 | 0.169 | 0.498 | 0.302 | 415 | 446
3711 | 0.031 | 0.129 | 0.529 | 0.302 | 400 | 440
3712 | 0.031 | 0.102 | 0.569 | 0.302 | 414 | 450
3713 | 0.031 | 0.071 | 0.6 | 0.302 | 378 | 433
3714 | 0.031 | 0.031 | 0.631 | 0.302 | 385 | 434
3715 | 0.031 | 0 | 0.671 | 0.302 | 374 | 434
3717 | 0 | 0.702 | 0 | 0.302 | 429 | 459
3718 | 0 | 0.671 | 0.031 | 0.302 | 420 | 451
3719 | 0 | 0.631 | 0.071 | 0.302 | 427 | 450
3720 | 0 | 0.6 | 0.102 | 0.302 | 425 | 443
3721 | 0 | 0.569 | 0.129 | 0.302 | 414 | 437
3722 | 0 | 0.529 | 0.169 | 0.302 | 416 | 439
3723 | 0 | 0.498 | 0.2 | 0.302 | 415 | 439
3724 | 0 | 0.471 | 0.231 | 0.302 | 413 | 438
3725 | 0 | 0.431 | 0.271 | 0.302 | 418 | 441
3726 | 0 | 0.4 | 0.302 | 0.302 | 417 | 447
3727 | 0 | 0.369 | 0.329 | 0.302 | 422 | 454
3728 | 0 | 0.329 | 0.369 | 0.302 | 428 | 454
3729 | 0 | 0.302 | 0.4 | 0.302 | 428 | 456
3730 | 0 | 0.271 | 0.431 | 0.302 | 431 | 457
3731 | 0 | 0.231 | 0.471 | 0.302 | 429 | 458
3732 | 0 | 0.2 | 0.498 | 0.302 | 434 | 459
3733 | 0 | 0.169 | 0.529 | 0.302 | 428 | 458
3734 | 0 | 0.129 | 0.569 | 0.302 | 424 | 456
3735 | 0 | 0.102 | 0.6 | 0.302 | 421 | 451
3736 | 0 | 0.071 | 0.631 | 0.302 | 409 | 441
3737 | 0 | 0.031 | 0.671 | 0.302 | 401 | 434
3738 | 0 | 0 | 0.702 | 0.302 | 397 | 430
3739 | 0.671 | 0 | 0 | 0.329 | 339 | 427
3740 | 0.631 | 0.031 | 0 | 0.329 | 364 | 432
3741 | 0.631 | 0 | 0.031 | 0.329 | 342 | 429
3742 | 0.6 | 0.071 | 0 | 0.329 | 372 | 425
3743 | 0.6 | 0.031 | 0.031 | 0.329 | 362 | 423
3744 | 0.6 | 0 | 0.071 | 0.329 | 361 | 418
3745 | 0.569 | 0.102 | 0 | 0.329 | 370 | 424
3746 | 0.569 | 0.071 | 0.031 | 0.329 | 374 | 424
3747 | 0.569 | 0.031 | 0.071 | 0.329 | 374 | 426
3748 | 0.329 | 0.031 | 0.302 | 0.329 | 374 | 410
3749 | 0.329 | 0.071 | 0.271 | 0.329 | 371 | 401
3750 | 0.329 | 0.102 | 0.231 | 0.329 | 373 | 402
3751 | 0.329 | 0.129 | 0.2 | 0.329 | 374 | 402
3752 | 0.329 | 0.169 | 0.169 | 0.329 | 380 | 404
3753 | 0.329 | 0.2 | 0.129 | 0.329 | 382 | 407
3754 | 0.329 | 0.231 | 0.102 | 0.329 | 385 | 409
3755 | 0.329 | 0.271 | 0.071 | 0.329 | 393 | 417
3756 | 0.329 | 0.302 | 0.031 | 0.329 | 403 | 417
3757 | 0.329 | 0.329 | 0 | 0.329 | 401 | 419
3758 | 0.369 | 0 | 0.302 | 0.329 | 367 | 404
3759 | 0.369 | 0.031 | 0.271 | 0.329 | 369 | 402
3760 | 0.369 | 0.071 | 0.231 | 0.329 | 375 | 405
3761 | 0.369 | 0.102 | 0.2 | 0.329 | 381 | 412
3762 | 0.369 | 0.129 | 0.169 | 0.329 | 376 | 413
3763 | 0.369 | 0.169 | 0.129 | 0.329 | 385 | 417
3765 | 0.369 | 0.2 | 0.102 | 0.329 | 384 | 413
3766 | 0.369 | 0.231 | 0.071 | 0.329 | 387 | 417
3767 | 0.369 | 0.271 | 0.031 | 0.329 | 393 | 421
3768 | 0.369 | 0.302 | 0 | 0.329 | 399 | 423
3769 | 0.4 | 0 | 0.271 | 0.329 | 365 | 414
3770 | 0.4 | 0.031 | 0.231 | 0.329 | 368 | 407
3771 | 0.4 | 0.071 | 0.2 | 0.329 | 374 | 408
3772 | 0.4 | 0.102 | 0.169 | 0.329 | 377 | 408
3773 | 0.4 | 0.129 | 0.129 | 0.329 | 380 | 408
3774 | 0.4 | 0.169 | 0.102 | 0.329 | 383 | 411
3775 | 0.4 | 0.2 | 0.071 | 0.329 | 389 | 416
3776 | 0.4 | 0.231 | 0.031 | 0.329 | 394 | 426
3777 | 0.4 | 0.271 | 0 | 0.329 | 382 | 424
3778 | 0.431 | 0 | 0.231 | 0.329 | 368 | 411
3779 | 0.431 | 0.031 | 0.2 | 0.329 | 371 | 407
3780 | 0.431 | 0.071 | 0.169 | 0.329 | 385 | 413
3781 | 0.431 | 0.102 | 0.129 | 0.329 | 386 | 414
3782 | 0.431 | 0.129 | 0.102 | 0.329 | 391 | 417
3783 | 0.431 | 0.169 | 0.071 | 0.329 | 402 | 426
3784 | 0.431 | 0.2 | 0.031 | 0.329 | 384 | 423
3785 | 0.431 | 0.231 | 0 | 0.329 | 381 | 418
3786 | 0.471 | 0 | 0.2 | 0.329 | 341 | 408
3788 | 0.471 | 0.071 | 0.129 | 0.329 | 382 | 414
3789 | 0.471 | 0.102 | 0.102 | 0.329 | 386 | 417
3790 | 0.471 | 0.129 | 0.071 | 0.329 | 403 | 430
3791 | 0.471 | 0.169 | 0.031 | 0.329 | 401 | 432
3792 | 0.471 | 0.2 | 0 | 0.329 | 399 | 428
3793 | 0.498 | 0 | 0.169 | 0.329 | 377 | 410
3794 | 0.498 | 0.031 | 0.129 | 0.329 | 372 | 411
3795 | 0.498 | 0.071 | 0.102 | 0.329 | 379 | 413
3796 | 0.498 | 0.102 | 0.071 | 0.329 | 383 | 417
3797 | 0.498 | 0.129 | 0.031 | 0.329 | 393 | 426
3798 | 0.498 | 0.169 | 0 | 0.329 | 382 | 423
3799 | 0.529 | 0 | 0.129 | 0.329 | 378 | 414
3800 | 0.529 | 0.031 | 0.102 | 0.329 | 384 | 416
3801 | 0.529 | 0.071 | 0.071 | 0.329 | 393 | 420
3802 | 0.529 | 0.102 | 0.031 | 0.329 | 405 | 424
3803 | 0.529 | 0.129 | 0 | 0.329 | 404 | 425
3804 | 0.569 | 0 | 0.102 | 0.329 | 396 | 425
3805 | 0.329 | 0 | 0.329 | 0.329 | 384 | 419
3806 | 0.302 | 0.369 | 0 | 0.329 | 404 | 430
3807 | 0.302 | 0.329 | 0.031 | 0.329 | 412 | 429
3808 | 0.302 | 0.302 | 0.071 | 0.329 | 408 | 423
3809 | 0.302 | 0.271 | 0.102 | 0.329 | 392 | 415
3810 | 0.302 | 0.231 | 0.129 | 0.329 | 380 | 411
3811 | 0.302 | 0.2 | 0.169 | 0.329 | 380 | 410
3813 | 0.302 | 0.169 | 0.2 | 0.329 | 384 | 414
3814 | 0.302 | 0.129 | 0.231 | 0.329 | 372 | 407
3815 | 0.302 | 0.102 | 0.271 | 0.329 | 370 | 405
3816 | 0.302 | 0.071 | 0.302 | 0.329 | 369 | 406
3817 | 0.302 | 0.031 | 0.329 | 0.329 | 368 | 407
3818 | 0.302 | 0 | 0.369 | 0.329 | 376 | 414
3819 | 0.271 | 0.4 | 0 | 0.329 | 413 | 435
3820 | 0.271 | 0.369 | 0.031 | 0.329 | 398 | 433
3821 | 0.271 | 0.329 | 0.071 | 0.329 | 397 | 422
3822 | 0.271 | 0.302 | 0.102 | 0.329 | 385 | 417
3823 | 0.271 | 0.271 | 0.129 | 0.329 | 386 | 414
3824 | 0.271 | 0.2 | 0.2 | 0.329 | 373 | 409
3825 | 0.271 | 0.169 | 0.231 | 0.329 | 372 | 407
3826 | 0.271 | 0.129 | 0.271 | 0.329 | 377 | 414
3827 | 0.271 | 0.102 | 0.302 | 0.329 | 362 | 408
3828 | 0.271 | 0.071 | 0.329 | 0.329 | 372 | 413
3829 | 0.271 | 0.031 | 0.369 | 0.329 | 381 | 418
3830 | 0.271 | 0 | 0.4 | 0.329 | 357 | 409
3831 | 0.231 | 0.431 | 0 | 0.329 | 363 | 421
3832 | 0.231 | 0.4 | 0.031 | 0.329 | 406 | 424
3833 | 0.231 | 0.369 | 0.071 | 0.329 | 410 | 428
3834 | 0.231 | 0.329 | 0.102 | 0.329 | 387 | 413
3835 | 0.231 | 0.302 | 0.129 | 0.329 | 373 | 409
3836 | 0.231 | 0.271 | 0.169 | 0.329 | 360 | 408
3837 | 0.231 | 0.231 | 0.2 | 0.329 | 378 | 407
3838 | 0.231 | 0.2 | 0.231 | 0.329 | 363 | 412
3839 | 0.231 | 0.169 | 0.271 | 0.329 | 374 | 408
3840 | 0.231 | 0.129 | 0.302 | 0.329 | 382 | 410
3841 | 0.231 | 0.102 | 0.329 | 0.329 | 376 | 413
3842 | 0.231 | 0.071 | 0.369 | 0.329 | 358 | 407
3843 | 0.231 | 0.031 | 0.4 | 0.329 | 381 | 410
3844 | 0.231 | 0 | 0.431 | 0.329 | 378 | 408
3845 | 0.2 | 0.471 | 0 | 0.329 | 385 | 418
3846 | 0.2 | 0.431 | 0.031 | 0.329 | 404 | 424
3847 | 0.2 | 0.4 | 0.071 | 0.329 | 383 | 416
3848 | 0.2 | 0.369 | 0.102 | 0.329 | 383 | 411
3849 | 0.2 | 0.329 | 0.129 | 0.329 | 368 | 409
3850 | 0.2 | 0.302 | 0.169 | 0.329 | 384 | 407
3851 | 0.2 | 0.271 | 0.2 | 0.329 | 386 | 412
3852 | 0.2 | 0.231 | 0.231 | 0.329 | 385 | 407
3853 | 0.2 | 0.2 | 0.271 | 0.329 | 382 | 412
3854 | 0.2 | 0.169 | 0.302 | 0.329 | 378 | 406
3855 | 0.2 | 0.129 | 0.329 | 0.329 | 374 | 406
3856 | 0.2 | 0.102 | 0.369 | 0.329 | 370 | 408
3857 | 0.2 | 0.071 | 0.4 | 0.329 | 337 | 405
3858 | 0.2 | 0.031 | 0.431 | 0.329 | 358 | 405
3859 | 0.2 | 0 | 0.471 | 0.329 | 381 | 414
3861 | 0.169 | 0.498 | 0 | 0.329 | 373 | 420
3862 | 0.071 | 0.471 | 0.129 | 0.329 | 403 | 417
3863 | 0.071 | 0.498 | 0.102 | 0.329 | 413 | 422
3864 | 0.071 | 0.529 | 0.071 | 0.329 | 419 | 428
3865 | 0.071 | 0.569 | 0.031 | 0.329 | 417 | 430
3866 | 0.071 | 0.6 | 0 | 0.329 | 417 | 429
3867 | 0.102 | 0 | 0.569 | 0.329 | 396 | 422
3868 | 0.102 | 0.031 | 0.529 | 0.329 | 398 | 423
3869 | 0.102 | 0.071 | 0.498 | 0.329 | 395 | 417
3870 | 0.102 | 0.102 | 0.471 | 0.329 | 398 | 418
3871 | 0.102 | 0.129 | 0.431 | 0.329 | 396 | 415
3872 | 0.102 | 0.169 | 0.4 | 0.329 | 400 | 418
3873 | 0.102 | 0.2 | 0.369 | 0.329 | 396 | 415
3874 | 0.102 | 0.231 | 0.329 | 0.329 | 401 | 419
3875 | 0.102 | 0.271 | 0.302 | 0.329 | 397 | 416
3876 | 0.102 | 0.302 | 0.271 | 0.329 | 394 | 414
3877 | 0.102 | 0.329 | 0.231 | 0.329 | 386 | 417
3878 | 0.102 | 0.369 | 0.2 | 0.329 | 375 | 413
3879 | 0.102 | 0.4 | 0.169 | 0.329 | 397 | 414
3880 | 0.102 | 0.431 | 0.129 | 0.329 | 398 | 420
3881 | 0.102 | 0.471 | 0.102 | 0.329 | 382 | 421
3882 | 0.102 | 0.498 | 0.071 | 0.329 | 413 | 424
3883 | 0.102 | 0.529 | 0.031 | 0.329 | 407 | 427
3884 | 0.102 | 0.569 | 0 | 0.329 | 418 | 429
3885 | 0.129 | 0 | 0.529 | 0.329 | 391 | 412
3886 | 0.129 | 0.031 | 0.498 | 0.329 | 393 | 414
3887 | 0.129 | 0.071 | 0.471 | 0.329 | 392 | 411
3888 | 0.129 | 0.102 | 0.431 | 0.329 | 399 | 421
3889 | 0.129 | 0.129 | 0.4 | 0.329 | 397 | 419
3890 | 0.129 | 0.169 | 0.369 | 0.329 | 396 | 417
3891 | 0.129 | 0.2 | 0.329 | 0.329 | 376 | 414
3892 | 0.129 | 0.231 | 0.302 | 0.329 | 378 | 408
3893 | 0.129 | 0.271 | 0.271 | 0.329 | 394 | 417
3894 | 0.129 | 0.302 | 0.231 | 0.329 | 388 | 413
3895 | 0.129 | 0.329 | 0.2 | 0.329 | 390 | 421
3896 | 0.129 | 0.369 | 0.169 | 0.329 | 396 | 417
3897 | 0.129 | 0.4 | 0.129 | 0.329 | 404 | 422
3898 | 0.129 | 0.431 | 0.102 | 0.329 | 401 | 420
3899 | 0.129 | 0.471 | 0.071 | 0.329 | 412 | 425
3900 | 0.129 | 0.498 | 0.031 | 0.329 | 410 | 426
3901 | 0.129 | 0.529 | 0 | 0.329 | 407 | 424
3902 | 0.169 | 0 | 0.498 | 0.329 | 371 | 426
3903 | 0.169 | 0.031 | 0.471 | 0.329 | 385 | 412
3904 | 0.169 | 0.071 | 0.431 | 0.329 | 394 | 420
3905 | 0.169 | 0.102 | 0.4 | 0.329 | 363 | 411
3906 | 0.169 | 0.129 | 0.369 | 0.329 | 386 | 416
3907 | 0.169 | 0.169 | 0.329 | 0.329 | 374 | 409
3909 | 0.169 | 0.2 | 0.302 | 0.329 | 385 | 413
3910 | 0.169 | 0.231 | 0.271 | 0.329 | 383 | 417
3911 | 0.169 | 0.271 | 0.231 | 0.329 | 387 | 412
3912 | 0.169 | 0.302 | 0.2 | 0.329 | 383 | 409
3913 | 0.169 | 0.329 | 0.169 | 0.329 | 396 | 417
3914 | 0.169 | 0.369 | 0.129 | 0.329 | 402 | 418
3915 | 0.169 | 0.4 | 0.102 | 0.329 | 410 | 424
3916 | 0.169 | 0.431 | 0.071 | 0.329 | 413 | 425
3917 | 0.169 | 0.471 | 0.031 | 0.329 | 396 | 433
3918 | 0.071 | 0.4 | 0.2 | 0.329 | 418 | 440
3919 | 0.071 | 0.369 | 0.231 | 0.329 | 421 | 440
3920 | 0.071 | 0.329 | 0.271 | 0.329 | 420 | 439
3921 | 0.071 | 0.302 | 0.302 | 0.329 | 416 | 436
3922 | 0.071 | 0.271 | 0.329 | 0.329 | 411 | 431
3923 | 0.071 | 0.231 | 0.369 | 0.329 | 413 | 432
3924 | 0.071 | 0.2 | 0.4 | 0.329 | 407 | 430
3925 | 0.071 | 0.169 | 0.431 | 0.329 | 416 | 438
3926 | 0.071 | 0.129 | 0.471 | 0.329 | 409 | 434
3927 | 0.071 | 0.102 | 0.498 | 0.329 | 408 | 430
3928 | 0.071 | 0.071 | 0.529 | 0.329 | 408 | 433
3929 | 0.071 | 0.031 | 0.569 | 0.329 | 401 | 424
3930 | 0.071 | 0 | 0.6 | 0.329 | 370 | 418
3931 | 0.031 | 0.631 | 0 | 0.329 | 407 | 436
3932 | 0.031 | 0.6 | 0.031 | 0.329 | 426 | 442
3933 | 0.031 | 0.569 | 0.071 | 0.329 | 419 | 438
3934 | 0.031 | 0.529 | 0.102 | 0.329 | 419 | 437
3935 | 0.031 | 0.498 | 0.129 | 0.329 | 409 | 428
3936 | 0.031 | 0.471 | 0.169 | 0.329 | 404 | 425
3937 | 0.031 | 0.431 | 0.2 | 0.329 | 410 | 426
3938 | 0.031 | 0.4 | 0.231 | 0.329 | 409 | 428
3939 | 0.031 | 0.369 | 0.271 | 0.329 | 423 | 441
3940 | 0.031 | 0.329 | 0.302 | 0.329 | 408 | 428
3941 | 0.031 | 0.302 | 0.329 | 0.329 | 409 | 429
3942 | 0.031 | 0.271 | 0.369 | 0.329 | 398 | 425
3943 | 0.031 | 0.231 | 0.4 | 0.329 | 416 | 434
3944 | 0.031 | 0.2 | 0.431 | 0.329 | 425 | 441
3945 | 0.031 | 0.169 | 0.471 | 0.329 | 427 | 445
3946 | 0.031 | 0.129 | 0.498 | 0.329 | 412 | 440
3947 | 0.031 | 0.102 | 0.529 | 0.329 | 410 | 437
3948 | 0.031 | 0.071 | 0.569 | 0.329 | 406 | 430
3949 | 0.031 | 0.031 | 0.6 | 0.329 | 406 | 427
3950 | 0.031 | 0 | 0.631 | 0.329 | 407 | 431
3951 | 0 | 0.671 | 0 | 0.329 | 409 | 435
3952 | 0 | 0.631 | 0.031 | 0.329 | 423 | 441
3953 | 0 | 0.6 | 0.071 | 0.329 | 417 | 433
3954 | 0 | 0.569 | 0.102 | 0.329 | 414 | 429
3955 | 0 | 0.529 | 0.129 | 0.329 | 411 | 429
3957 | 0 | 0.498 | 0.169 | 0.329 | 415 | 432
3958 | 0 | 0.471 | 0.2 | 0.329 | 407 | 426
3959 | 0 | 0.431 | 0.231 | 0.329 | 403 | 426
3960 | 0 | 0.4 | 0.271 | 0.329 | 409 | 433
3961 | 0 | 0.369 | 0.302 | 0.329 | 405 | 430
3962 | 0 | 0.329 | 0.329 | 0.329 | 417 | 434
3963 | 0 | 0.302 | 0.369 | 0.329 | 422 | 438
3964 | 0 | 0.271 | 0.4 | 0.329 | 433 | 450
3965 | 0 | 0.231 | 0.431 | 0.329 | 423 | 440
3966 | 0 | 0.2 | 0.471 | 0.329 | 422 | 440
3967 | 0 | 0.169 | 0.498 | 0.329 | 427 | 443
3968 | 0 | 0.129 | 0.529 | 0.329 | 430 | 451
3969 | 0 | 0.102 | 0.569 | 0.329 | 420 | 443
3970 | 0 | 0.071 | 0.6 | 0.329 | 417 | 439
3971 | 0 | 0.031 | 0.631 | 0.329 | 409 | 432
3972 | 0 | 0 | 0.671 | 0.329 | 402 | 427
3973 | 0.631 | 0 | 0 | 0.369 | 380 | 419
3974 | 0.6 | 0.031 | 0 | 0.369 | 391 | 424
3975 | 0.302 | 0.271 | 0.071 | 0.369 | 383 | 423
3976 | 0.302 | 0.302 | 0.031 | 0.369 | 393 | 421
3977 | 0.302 | 0.329 | 0 | 0.369 | 397 | 422
3978 | 0.329 | 0 | 0.302 | 0.369 | 367 | 402
3979 | 0.329 | 0.031 | 0.271 | 0.369 | 366 | 399
3980 | 0.329 | 0.071 | 0.231 | 0.369 | 368 | 400
3981 | 0.329 | 0.102 | 0.2 | 0.369 | 371 | 406
3982 | 0.329 | 0.129 | 0.169 | 0.369 | 379 | 412
3983 | 0.329 | 0.169 | 0.129 | 0.369 | 383 | 411
3984 | 0.329 | 0.2 | 0.102 | 0.369 | 390 | 413
3985 | 0.329 | 0.231 | 0.071 | 0.369 | 397 | 419
3986 | 0.329 | 0.271 | 0.031 | 0.369 | 405 | 423
3987 | 0.329 | 0.302 | 0 | 0.369 | 392 | 423
3988 | 0.369 | 0 | 0.271 | 0.369 | 379 | 410
3989 | 0.369 | 0.031 | 0.231 | 0.369 | 334 | 405
3990 | 0.369 | 0.071 | 0.2 | 0.369 | 352 | 403
3991 | 0.369 | 0.102 | 0.169 | 0.369 | 365 | 405
3992 | 0.369 | 0.129 | 0.129 | 0.369 | 373 | 408
3993 | 0.369 | 0.169 | 0.102 | 0.369 | 378 | 412
3994 | 0.369 | 0.2 | 0.071 | 0.369 | 400 | 423
3995 | 0.369 | 0.231 | 0.031 | 0.369 | 404 | 431
3996 | 0.369 | 0.271 | 0 | 0.369 | 392 | 429
3997 | 0.4 | 0 | 0.231 | 0.369 | 362 | 411
3998 | 0.4 | 0.031 | 0.2 | 0.369 | 352 | 404
3999 | 0.4 | 0.071 | 0.169 | 0.369 | 365 | 406
4000 | 0.4 | 0.102 | 0.129 | 0.369 | 375 | 407
4001 | 0.4 | 0.129 | 0.102 | 0.369 | 371 | 411
4002 | 0.4 | 0.169 | 0.071 | 0.369 | 393 | 428
4003 | 0.4 | 0.2 | 0.031 | 0.369 | 396 | 426
4005 | 0.4 | 0.231 | 0 | 0.369 | 398 | 426
4006 | 0.431 | 0 | 0.2 | 0.369 | 366 | 407
4007 | 0.431 | 0.031 | 0.169 | 0.369 | 383 | 414
4008 | 0.431 | 0.071 | 0.129 | 0.369 | 382 | 415
4009 | 0.431 | 0.102 | 0.102 | 0.369 | 380 | 415
4010 | 0.431 | 0.129 | 0.071 | 0.369 | 388 | 429
4011 | 0.431 | 0.169 | 0.031 | 0.369 | 398 | 430
4012 | 0.431 | 0.2 | 0 | 0.369 | 393 | 425
4013 | 0.471 | 0 | 0.169 | 0.369 | 370 | 409
4014 | 0.471 | 0.031 | 0.129 | 0.369 | 375 | 412
4015 | 0.471 | 0.071 | 0.102 | 0.369 | 379 | 412
4016 | 0.471 | 0.102 | 0.071 | 0.369 | 376 | 418
4017 | 0.471 | 0.129 | 0.031 | 0.369 | 410 | 435
4018 | 0.471 | 0.169 | 0 | 0.369 | 395 | 426
4019 | 0.498 | 0 | 0.129 | 0.369 | 375 | 410
4020 | 0.498 | 0.031 | 0.102 | 0.369 | 373 | 413
4021 | 0.498 | 0.071 | 0.071 | 0.369 | 390 | 418
4022 | 0.498 | 0.102 | 0.031 | 0.369 | 384 | 426
4023 | 0.498 | 0.129 | 0 | 0.369 | 399 | 426
4024 | 0.529 | 0 | 0.102 | 0.369 | 384 | 424
4025 | 0.529 | 0.031 | 0.071 | 0.369 | 369 | 420
4026 | 0.529 | 0.071 | 0.031 | 0.369 | 392 | 423
4027 | 0.529 | 0.102 | 0 | 0.369 | 399 | 425
4028 | 0.569 | 0 | 0.071 | 0.369 | 381 | 418
4029 | 0.569 | 0.031 | 0.031 | 0.369 | 392 | 423
4030 | 0.569 | 0.071 | 0 | 0.369 | 387 | 429
4031 | 0.6 | 0 | 0.031 | 0.369 | 391 | 429
4032 | 0.302 | 0.231 | 0.102 | 0.369 | 378 | 416
4033 | 0.302 | 0.2 | 0.129 | 0.369 | 380 | 413
4034 | 0.302 | 0.169 | 0.169 | 0.369 | 383 | 414
4035 | 0.302 | 0.129 | 0.2 | 0.369 | 371 | 404
4036 | 0.302 | 0.102 | 0.231 | 0.369 | 379 | 410
4037 | 0.302 | 0.071 | 0.271 | 0.369 | 369 | 404
4038 | 0.302 | 0 | 0.329 | 0.369 | 375 | 415
4039 | 0.271 | 0.369 | 0 | 0.369 | 404 | 430
4040 | 0.271 | 0.329 | 0.031 | 0.369 | 408 | 430
4041 | 0.271 | 0.302 | 0.071 | 0.369 | 397 | 423
4042 | 0.271 | 0.271 | 0.102 | 0.369 | 386 | 417
4043 | 0.271 | 0.231 | 0.129 | 0.369 | 360 | 411
4044 | 0.271 | 0.2 | 0.169 | 0.369 | 385 | 414
4045 | 0.271 | 0.169 | 0.2 | 0.369 | 380 | 417
4046 | 0.271 | 0.129 | 0.231 | 0.369 | 358 | 403
4047 | 0.271 | 0.102 | 0.271 | 0.369 | 352 | 403
4048 | 0.271 | 0.071 | 0.302 | 0.369 | 342 | 403
4049 | 0.271 | 0.031 | 0.329 | 0.369 | 326 | 401
4050 | 0.271 | 0 | 0.369 | 0.369 | 368 | 405
4051 | 0.231 | 0.4 | 0 | 0.369 | 391 | 423
4053 | 0.231 | 0.369 | 0.031 | 0.369 | 426 | 434
4054 | 0.231 | 0.329 | 0.071 | 0.369 | 376 | 421
4055 | 0.231 | 0.302 | 0.102 | 0.369 | 374 | 419
4056 | 0.231 | 0.271 | 0.129 | 0.369 | 372 | 417
4057 | 0.231 | 0.231 | 0.169 | 0.369 | 345 | 408
4058 | 0.231 | 0.2 | 0.2 | 0.369 | 370 | 406
4059 | 0.231 | 0.169 | 0.231 | 0.369 | 377 | 408
4060 | 0.231 | 0.129 | 0.271 | 0.369 | 376 | 409
4061 | 0.231 | 0.102 | 0.302 | 0.369 | 358 | 403
4062 | 0.231 | 0.071 | 0.329 | 0.369 | 341 | 404
4063 | 0.231 | 0.031 | 0.369 | 0.369 | 378 | 403
4064 | 0.231 | 0 | 0.4 | 0.369 | 378 | 404
4065 | 0.2 | 0.431 | 0 | 0.369 | 395 | 419
4066 | 0.2 | 0.4 | 0.031 | 0.369 | 409 | 424
4067 | 0.2 | 0.369 | 0.071 | 0.369 | 405 | 420
4068 | 0.2 | 0.329 | 0.102 | 0.369 | 391 | 413
4069 | 0.2 | 0.302 | 0.129 | 0.369 | 380 | 412
4070 | 0.2 | 0.271 | 0.169 | 0.369 | 365 | 410
4071 | 0.2 | 0.231 | 0.2 | 0.369 | 354 | 406
4072 | 0.2 | 0.2 | 0.231 | 0.369 | 381 | 406
4073 | 0.2 | 0.169 | 0.271 | 0.369 | 355 | 413
4074 | 0.2 | 0.129 | 0.302 | 0.369 | 383 | 411
4075 | 0.2 | 0.102 | 0.329 | 0.369 | 344 | 410
4076 | 0.2 | 0.071 | 0.369 | 0.369 | 342 | 405
4077 | 0.2 | 0.031 | 0.4 | 0.369 | 371 | 401
4078 | 0.2 | 0 | 0.431 | 0.369 | 381 | 411
4079 | 0.169 | 0.471 | 0 | 0.369 | 403 | 426
4080 | 0.169 | 0.431 | 0.031 | 0.369 | 388 | 427
4081 | 0.169 | 0.4 | 0.071 | 0.369 | 370 | 416
4082 | 0.169 | 0.369 | 0.102 | 0.369 | 383 | 410
4083 | 0.169 | 0.329 | 0.129 | 0.369 | 352 | 413
4084 | 0.169 | 0.302 | 0.169 | 0.369 | 365 | 406
4085 | 0.169 | 0.271 | 0.2 | 0.369 | 372 | 405
4086 | 0.169 | 0.231 | 0.231 | 0.369 | 378 | 402
4087 | 0.169 | 0.2 | 0.271 | 0.369 | 382 | 407
4088 | 0.071 | 0.031 | 0.529 | 0.369 | 395 | 420
4089 | 0.071 | 0.071 | 0.498 | 0.369 | 396 | 412
4090 | 0.071 | 0.102 | 0.471 | 0.369 | 402 | 414
4091 | 0.071 | 0.129 | 0.431 | 0.369 | 403 | 415
4092 | 0.071 | 0.169 | 0.4 | 0.369 | 400 | 419
4093 | 0.071 | 0.2 | 0.369 | 0.369 | 407 | 419
4094 | 0.071 | 0.231 | 0.329 | 0.369 | 408 | 424
4095 | 0.071 | 0.271 | 0.302 | 0.369 | 408 | 424
4096 | 0.071 | 0.302 | 0.271 | 0.369 | 411 | 423
4097 | 0.071 | 0.329 | 0.231 | 0.369 | 414 | 428
4098 | 0.071 | 0.369 | 0.2 | 0.369 | 410 | 422
4099 | 0.071 | 0.4 | 0.169 | 0.369 | 412 | 423
4101 | 0.071 | 0.431 | 0.129 | 0.369 | 410 | 420
4102 | 0.071 | 0.471 | 0.102 | 0.369 | 399 | 421
4103 | 0.071 | 0.498 | 0.071 | 0.369 | 400 | 423
4104 | 0.071 | 0.529 | 0.031 | 0.369 | 387 | 423
4105 | 0.071 | 0.569 | 0 | 0.369 | 414 | 426
4106 | 0.102 | 0 | 0.529 | 0.369 | 385 | 415
4107 | 0.102 | 0.031 | 0.498 | 0.369 | 394 | 414
4108 | 0.102 | 0.071 | 0.471 | 0.369 | 399 | 417
4109 | 0.102 | 0.102 | 0.431 | 0.369 | 399 | 422
4110 | 0.102 | 0.129 | 0.4 | 0.369 | 397 | 423
4111 | 0.102 | 0.169 | 0.369 | 0.369 | 402 | 419
4112 | 0.102 | 0.2 | 0.329 | 0.369 | 368 | 414
4113 | 0.102 | 0.231 | 0.302 | 0.369 | 379 | 418
4114 | 0.102 | 0.271 | 0.271 | 0.369 | 399 | 416
4115 | 0.102 | 0.302 | 0.231 | 0.369 | 374 | 417
4116 | 0.102 | 0.329 | 0.2 | 0.369 | 401 | 422
4117 | 0.102 | 0.369 | 0.169 | 0.369 | 382 | 421
4118 | 0.102 | 0.4 | 0.129 | 0.369 | 395 | 419
4119 | 0.102 | 0.431 | 0.102 | 0.369 | 393 | 421
4120 | 0.102 | 0.471 | 0.071 | 0.369 | 414 | 428
4121 | 0.102 | 0.498 | 0.031 | 0.369 | 417 | 432
4122 | 0.102 | 0.529 | 0 | 0.369 | 415 | 429
4123 | 0.129 | 0 | 0.498 | 0.369 | 377 | 426
4124 | 0.129 | 0.031 | 0.471 | 0.369 | 393 | 417
4125 | 0.129 | 0.071 | 0.431 | 0.369 | 370 | 413
4126 | 0.129 | 0.102 | 0.4 | 0.369 | 370 | 414
4127 | 0.129 | 0.129 | 0.369 | 0.369 | 378 | 416
4128 | 0.129 | 0.169 | 0.329 | 0.369 | 380 | 413
4129 | 0.129 | 0.2 | 0.302 | 0.369 | 377 | 410
4130 | 0.129 | 0.231 | 0.271 | 0.369 | 386 | 421
4131 | 0.129 | 0.271 | 0.231 | 0.369 | 385 | 413
4132 | 0.129 | 0.302 | 0.2 | 0.369 | 388 | 415
4133 | 0.129 | 0.329 | 0.169 | 0.369 | 399 | 417
4134 | 0.129 | 0.369 | 0.129 | 0.369 | 404 | 420
4135 | 0.129 | 0.4 | 0.102 | 0.369 | 410 | 424
4136 | 0.129 | 0.431 | 0.071 | 0.369 | 415 | 429
4137 | 0.129 | 0.471 | 0.031 | 0.369 | 418 | 434
4138 | 0.129 | 0.498 | 0 | 0.369 | 387 | 425
4139 | 0.169 | 0 | 0.471 | 0.369 | 378 | 414
4140 | 0.169 | 0.031 | 0.431 | 0.369 | 380 | 414
4141 | 0.169 | 0.071 | 0.4 | 0.369 | 380 | 414
4142 | 0.169 | 0.102 | 0.369 | 0.369 | 378 | 414
4143 | 0.169 | 0.129 | 0.329 | 0.369 | 381 | 412
4144 | 0.169 | 0.169 | 0.302 | 0.369 | 360 | 418
4145 | 0.071 | 0 | 0.569 | 0.369 | 404 | 433
4146 | 0.031 | 0.6 | 0 | 0.369 | 422 | 437
4147 | 0.031 | 0.569 | 0.031 | 0.369 | 423 | 440
4149 | 0.031 | 0.529 | 0.071 | 0.369 | 412 | 431
4150 | 0.031 | 0.498 | 0.102 | 0.369 | 417 | 431
4151 | 0.031 | 0.471 | 0.129 | 0.369 | 417 | 433
4152 | 0.031 | 0.431 | 0.169 | 0.369 | 418 | 435
4153 | 0.031 | 0.4 | 0.2 | 0.369 | 429 | 446
4154 | 0.031 | 0.369 | 0.231 | 0.369 | 410 | 431
4155 | 0.031 | 0.329 | 0.271 | 0.369 | 411 | 432
4156 | 0.031 | 0.302 | 0.302 | 0.369 | 403 | 429
4157 | 0.031 | 0.271 | 0.329 | 0.369 | 405 | 430
4158 | 0.031 | 0.231 | 0.369 | 0.369 | 416 | 436
4159 | 0.031 | 0.2 | 0.4 | 0.369 | 429 | 450
4160 | 0.031 | 0.169 | 0.431 | 0.369 | 417 | 444
4161 | 0.031 | 0.129 | 0.471 | 0.369 | 430 | 450
4162 | 0.031 | 0.102 | 0.498 | 0.369 | 412 | 436
4163 | 0.031 | 0.031 | 0.569 | 0.369 | 398 | 426
4164 | 0.031 | 0 | 0.6 | 0.369 | 396 | 422
4165 | 0 | 0.631 | 0 | 0.369 | 406 | 439
4166 | 0 | 0.6 | 0.031 | 0.369 | 435 | 451
4167 | 0 | 0.569 | 0.071 | 0.369 | 415 | 436
4168 | 0 | 0.529 | 0.102 | 0.369 | 411 | 432
4169 | 0 | 0.498 | 0.129 | 0.369 | 412 | 431
4170 | 0 | 0.471 | 0.169 | 0.369 | 404 | 426
4171 | 0 | 0.431 | 0.2 | 0.369 | 407 | 426
4172 | 0 | 0.4 | 0.231 | 0.369 | 414 | 434
4173 | 0 | 0.369 | 0.271 | 0.369 | 409 | 431
4174 | 0 | 0.329 | 0.302 | 0.369 | 423 | 440
4175 | 0 | 0.302 | 0.329 | 0.369 | 413 | 431
4176 | 0 | 0.271 | 0.369 | 0.369 | 427 | 444
4177 | 0 | 0.231 | 0.4 | 0.369 | 418 | 435
4178 | 0 | 0.2 | 0.431 | 0.369 | 434 | 451
4179 | 0 | 0.169 | 0.471 | 0.369 | 421 | 440
4180 | 0 | 0.129 | 0.498 | 0.369 | 423 | 443
4181 | 0 | 0.102 | 0.529 | 0.369 | 408 | 439
4182 | 0 | 0.071 | 0.569 | 0.369 | 420 | 440
4183 | 0 | 0.031 | 0.6 | 0.369 | 409 | 432
4184 | 0 | 0 | 0.631 | 0.369 | 405 | 434
4185 | 0.6 | 0 | 0 | 0.4 | 389 | 426
4186 | 0.569 | 0.031 | 0 | 0.4 | 379 | 424
4187 | 0.569 | 0 | 0.031 | 0.4 | 363 | 418
4188 | 0.529 | 0.071 | 0 | 0.4 | 362 | 421
4189 | 0.529 | 0.031 | 0.031 | 0.4 | 364 | 413
4190 | 0.529 | 0 | 0.071 | 0.4 | 355 | 412
4191 | 0.498 | 0.102 | 0 | 0.4 | 369 | 415
4192 | 0.498 | 0.071 | 0.031 | 0.4 | 377 | 419
4193 | 0.498 | 0.031 | 0.071 | 0.4 | 377 | 420
4194 | 0.498 | 0 | 0.102 | 0.4 | 392 | 416
4195 | 0.471 | 0.129 | 0 | 0.4 | 395 | 424
4197 | 0.471 | 0.102 | 0.031 | 0.4 | 383 | 416
4198 | 0.471 | 0.071 | 0.071 | 0.4 | 363 | 410
4199 | 0.471 | 0.031 | 0.102 | 0.4 | 376 | 405
4200 | 0.471 | 0 | 0.129 | 0.4 | 376 | 405
4201 | 0.431 | 0.169 | 0 | 0.4 | 398 | 422
4202 | 0.231 | 0.2 | 0.169 | 0.4 | 372 | 406
4203 | 0.231 | 0.231 | 0.129 | 0.4 | 375 | 402
4204 | 0.231 | 0.271 | 0.102 | 0.4 | 384 | 409
4205 | 0.231 | 0.302 | 0.071 | 0.4 | 374 | 414
4206 | 0.231 | 0.329 | 0.031 | 0.4 | 391 | 421
4207 | 0.231 | 0.369 | 0 | 0.4 | 400 | 423
4208 | 0.271 | 0 | 0.329 | 0.4 | 369 | 402
4209 | 0.271 | 0.031 | 0.302 | 0.4 | 363 | 398
4210 | 0.271 | 0.071 | 0.271 | 0.4 | 371 | 397
4211 | 0.271 | 0.102 | 0.231 | 0.4 | 370 | 396
4212 | 0.271 | 0.129 | 0.2 | 0.4 | 364 | 396
4213 | 0.271 | 0.169 | 0.169 | 0.4 | 371 | 401
4214 | 0.271 | 0.2 | 0.129 | 0.4 | 383 | 406
4215 | 0.271 | 0.231 | 0.102 | 0.4 | 382 | 413
4216 | 0.271 | 0.271 | 0.071 | 0.4 | 396 | 418
4217 | 0.271 | 0.302 | 0.031 | 0.4 | 398 | 421
4218 | 0.271 | 0.329 | 0 | 0.4 | 404 | 426
4219 | 0.302 | 0 | 0.302 | 0.4 | 370 | 406
4220 | 0.302 | 0.031 | 0.271 | 0.4 | 351 | 403
4221 | 0.302 | 0.071 | 0.231 | 0.4 | 358 | 402
4222 | 0.302 | 0.102 | 0.2 | 0.4 | 362 | 410
4223 | 0.302 | 0.129 | 0.169 | 0.4 | 368 | 409
4224 | 0.302 | 0.169 | 0.129 | 0.4 | 376 | 410
4226 | 0.302 | 0.231 | 0.071 | 0.4 | 394 | 423
4227 | 0.302 | 0.271 | 0.031 | 0.4 | 410 | 430
4228 | 0.302 | 0.302 | 0 | 0.4 | 395 | 425
4229 | 0.329 | 0 | 0.271 | 0.4 | 353 | 411
4230 | 0.329 | 0.031 | 0.231 | 0.4 | 362 | 402
4231 | 0.329 | 0.071 | 0.2 | 0.4 | 356 | 395
4232 | 0.329 | 0.102 | 0.169 | 0.4 | 372 | 405
4233 | 0.329 | 0.129 | 0.129 | 0.4 | 379 | 411
4234 | 0.329 | 0.169 | 0.102 | 0.4 | 384 | 413
4235 | 0.329 | 0.2 | 0.071 | 0.4 | 399 | 423
4236 | 0.329 | 0.231 | 0.031 | 0.4 | 407 | 436
4237 | 0.329 | 0.271 | 0 | 0.4 | 388 | 425
4238 | 0.369 | 0 | 0.231 | 0.4 | 365 | 403
4239 | 0.369 | 0.031 | 0.2 | 0.4 | 365 | 401
4240 | 0.369 | 0.071 | 0.169 | 0.4 | 366 | 403
4241 | 0.369 | 0.102 | 0.129 | 0.4 | 378 | 410
4242 | 0.369 | 0.129 | 0.102 | 0.4 | 386 | 416
4243 | 0.369 | 0.169 | 0.071 | 0.4 | 403 | 427
4245 | 0.369 | 0.2 | 0.031 | 0.4 | 399 | 429
4246 | 0.369 | 0.231 | 0 | 0.4 | 387 | 423
4247 | 0.4 | 0 | 0.2 | 0.4 | 364 | 406
4248 | 0.4 | 0.031 | 0.169 | 0.4 | 366 | 405
4249 | 0.4 | 0.071 | 0.129 | 0.4 | 378 | 411
4250 | 0.4 | 0.102 | 0.102 | 0.4 | 365 | 411
4251 | 0.4 | 0.129 | 0.071 | 0.4 | 394 | 428
4252 | 0.4 | 0.169 | 0.031 | 0.4 | 408 | 433
4253 | 0.4 | 0.2 | 0 | 0.4 | 399 | 429
4254 | 0.431 | 0 | 0.169 | 0.4 | 371 | 410
4255 | 0.431 | 0.031 | 0.129 | 0.4 | 369 | 406
4256 | 0.431 | 0.071 | 0.102 | 0.4 | 376 | 412
4257 | 0.431 | 0.102 | 0.071 | 0.4 | 387 | 419
4258 | 0.431 | 0.129 | 0.031 | 0.4 | 395 | 433
4259 | 0.231 | 0.169 | 0.2 | 0.4 | 376 | 414
4260 | 0.231 | 0.129 | 0.231 | 0.4 | 373 | 405
4261 | 0.231 | 0.102 | 0.271 | 0.4 | 379 | 409
4262 | 0.231 | 0.071 | 0.302 | 0.4 | 380 | 409
4263 | 0.231 | 0.031 | 0.329 | 0.4 | 373 | 404
4264 | 0.231 | 0 | 0.369 | 0.4 | 372 | 407
4265 | 0.2 | 0.4 | 0 | 0.4 | 409 | 428
4266 | 0.2 | 0.369 | 0.031 | 0.4 | 428 | 443
4267 | 0.2 | 0.302 | 0.102 | 0.4 | 398 | 419
4268 | 0.2 | 0.271 | 0.129 | 0.4 | 376 | 410
4269 | 0.2 | 0.231 | 0.169 | 0.4 | 381 | 411
4270 | 0.2 | 0.2 | 0.2 | 0.4 | 375 | 405
4271 | 0.2 | 0.169 | 0.231 | 0.4 | 373 | 405
4272 | 0.2 | 0.129 | 0.271 | 0.4 | 380 | 412
4273 | 0.2 | 0.102 | 0.302 | 0.4 | 348 | 392
4274 | 0.2 | 0.071 | 0.329 | 0.4 | 360 | 401
4275 | 0.2 | 0.031 | 0.369 | 0.4 | 357 | 400
4276 | 0.2 | 0 | 0.4 | 0.4 | 339 | 402
4277 | 0.169 | 0.431 | 0 | 0.4 | 350 | 418
4278 | 0.169 | 0.4 | 0.031 | 0.4 | 403 | 424
4279 | 0.169 | 0.369 | 0.071 | 0.4 | 415 | 427
4280 | 0.169 | 0.329 | 0.102 | 0.4 | 393 | 416
4281 | 0.169 | 0.302 | 0.129 | 0.4 | 381 | 411
4282 | 0.169 | 0.271 | 0.169 | 0.4 | 374 | 409
4283 | 0.169 | 0.231 | 0.2 | 0.4 | 358 | 405
4284 | 0.169 | 0.2 | 0.231 | 0.4 | 334 | 402
4285 | 0.169 | 0.169 | 0.271 | 0.4 | 374 | 403
4286 | 0.169 | 0.129 | 0.302 | 0.4 | 380 | 406
4287 | 0.169 | 0.102 | 0.329 | 0.4 | 363 | 410
4288 | 0.169 | 0.071 | 0.369 | 0.4 | 369 | 404
4289 | 0.169 | 0.031 | 0.4 | 0.4 | 375 | 404
4290 | 0.169 | 0 | 0.431 | 0.4 | 376 | 404
4291 | 0.129 | 0.471 | 0 | 0.4 | 388 | 421
4293 | 0.129 | 0.431 | 0.031 | 0.4 | 375 | 422
4294 | 0.129 | 0.4 | 0.071 | 0.4 | 381 | 419
4295 | 0.129 | 0.369 | 0.102 | 0.4 | 379 | 418
4296 | 0.129 | 0.329 | 0.129 | 0.4 | 391 | 412
4297 | 0.129 | 0.302 | 0.169 | 0.4 | 387 | 410
4298 | 0.129 | 0.271 | 0.2 | 0.4 | 387 | 411
4299 | 0.129 | 0.231 | 0.231 | 0.4 | 377 | 405
4300 | 0.129 | 0.2 | 0.271 | 0.4 | 384 | 407
4301 | 0.129 | 0.169 | 0.302 | 0.4 | 378 | 405
4302 | 0.129 | 0.129 | 0.329 | 0.4 | 364 | 406
4303 | 0.129 | 0.102 | 0.369 | 0.4 | 359 | 407
4304 | 0.129 | 0.071 | 0.4 | 0.4 | 380 | 415
4305 | 0.129 | 0.031 | 0.431 | 0.4 | 382 | 407
4306 | 0.129 | 0 | 0.471 | 0.4 | 386 | 409
4307 | 0.102 | 0.498 | 0 | 0.4 | 387 | 436
4308 | 0.102 | 0.471 | 0.031 | 0.4 | 406 | 422
4309 | 0.102 | 0.431 | 0.071 | 0.4 | 398 | 416
4310 | 0.102 | 0.4 | 0.102 | 0.4 | 407 | 420
4311 | 0.102 | 0.369 | 0.129 | 0.4 | 401 | 418
4312 | 0.102 | 0.329 | 0.169 | 0.4 | 393 | 414
4313 | 0.102 | 0.302 | 0.2 | 0.4 | 389 | 413
4314 | 0.102 | 0.271 | 0.231 | 0.4 | 391 | 417
4315 | 0 | 0.2 | 0.4 | 0.4 | 420 | 441
4316 | 0 | 0.231 | 0.369 | 0.4 | 417 | 432
4317 | 0 | 0.271 | 0.329 | 0.4 | 419 | 435
4318 | 0 | 0.302 | 0.302 | 0.4 | 417 | 433
4319 | 0 | 0.329 | 0.271 | 0.4 | 418 | 434
4320 | 0 | 0.369 | 0.231 | 0.4 | 414 | 430
4321 | 0 | 0.4 | 0.2 | 0.4 | 413 | 430
4322 | 0 | 0.431 | 0.169 | 0.4 | 414 | 431
4323 | 0 | 0.471 | 0.129 | 0.4 | 417 | 430
4324 | 0 | 0.498 | 0.102 | 0.4 | 420 | 431
4325 | 0 | 0.529 | 0.071 | 0.4 | 420 | 433
4326 | 0 | 0.569 | 0.031 | 0.4 | 422 | 436
4327 | 0 | 0.6 | 0 | 0.4 | 425 | 435
4328 | 0.031 | 0 | 0.569 | 0.4 | 403 | 425
4329 | 0.031 | 0.031 | 0.529 | 0.4 | 399 | 426
4330 | 0.031 | 0.071 | 0.498 | 0.4 | 405 | 425
4331 | 0.031 | 0.102 | 0.471 | 0.4 | 413 | 425
4332 | 0.031 | 0.129 | 0.431 | 0.4 | 408 | 424
4333 | 0.031 | 0.169 | 0.4 | 0.4 | 402 | 424
4334 | 0.031 | 0.2 | 0.369 | 0.4 | 410 | 426
4335 | 0.031 | 0.231 | 0.329 | 0.4 | 417 | 434
4336 | 0.031 | 0.271 | 0.302 | 0.4 | 414 | 432
4337 | 0.031 | 0.302 | 0.271 | 0.4 | 407 | 426
4338 | 0.031 | 0.329 | 0.231 | 0.4 | 396 | 422
4339 | 0.031 | 0.369 | 0.2 | 0.4 | 410 | 427
4341 | 0.031 | 0.4 | 0.169 | 0.4 | 400 | 423
4342 | 0.031 | 0.431 | 0.129 | 0.4 | 401 | 424
4343 | 0.031 | 0.471 | 0.102 | 0.4 | 419 | 434
4344 | 0.031 | 0.498 | 0.071 | 0.4 | 406 | 430
4345 | 0.031 | 0.529 | 0.031 | 0.4 | 411 | 433
4346 | 0.031 | 0.569 | 0 | 0.4 | 415 | 431
4347 | 0.071 | 0 | 0.529 | 0.4 | 399 | 420
4348 | 0.071 | 0.031 | 0.498 | 0.4 | 401 | 423
4349 | 0.071 | 0.071 | 0.471 | 0.4 | 405 | 423
4350 | 0.071 | 0.102 | 0.431 | 0.4 | 413 | 434
4351 | 0.071 | 0.129 | 0.4 | 0.4 | 398 | 427
4352 | 0.071 | 0.169 | 0.369 | 0.4 | 407 | 423
4353 | 0.071 | 0.2 | 0.329 | 0.4 | 391 | 418
4354 | 0.071 | 0.231 | 0.302 | 0.4 | 401 | 424
4355 | 0.071 | 0.271 | 0.271 | 0.4 | 406 | 428
4356 | 0.071 | 0.302 | 0.231 | 0.4 | 388 | 417
4357 | 0.071 | 0.329 | 0.2 | 0.4 | 408 | 435
4358 | 0.071 | 0.369 | 0.169 | 0.4 | 400 | 424
4359 | 0.071 | 0.4 | 0.129 | 0.4 | 413 | 429
4360 | 0.071 | 0.431 | 0.102 | 0.4 | 408 | 428
4361 | 0.071 | 0.471 | 0.071 | 0.4 | 411 | 428
4362 | 0.071 | 0.498 | 0.031 | 0.4 | 423 | 437
4363 | 0.071 | 0.529 | 0 | 0.4 | 415 | 432
4364 | 0.102 | 0 | 0.498 | 0.4 | 390 | 424
4365 | 0.102 | 0.031 | 0.471 | 0.4 | 403 | 421
4366 | 0.102 | 0.071 | 0.431 | 0.4 | 402 | 425
4367 | 0.102 | 0.102 | 0.4 | 0.4 | 391 | 422
4368 | 0.102 | 0.129 | 0.369 | 0.4 | 386 | 419
4369 | 0.102 | 0.169 | 0.329 | 0.4 | 401 | 421
4370 | 0.102 | 0.2 | 0.302 | 0.4 | 382 | 417
4371 | 0.102 | 0.231 | 0.271 | 0.4 | 393 | 423
4372 | 0 | 0.169 | 0.431 | 0.4 | 427 | 457
4373 | 0 | 0.129 | 0.471 | 0.4 | 429 | 454
4375 | 0 | 0.031 | 0.569 | 0.4 | 417 | 441
4376 | 0 | 0 | 0.6 | 0.4 | 414 | 438
4377 | 0.569 | 0 | 0 | 0.431 | 389 | 427
4378 | 0.529 | 0.031 | 0 | 0.431 | 407 | 442
4379 | 0.529 | 0 | 0.031 | 0.431 | 367 | 422
4380 | 0.498 | 0.071 | 0 | 0.431 | 391 | 429
4381 | 0.498 | 0.031 | 0.031 | 0.431 | 370 | 422
4382 | 0.498 | 0 | 0.071 | 0.431 | 367 | 414
4383 | 0.471 | 0.102 | 0 | 0.431 | 387 | 426
4384 | 0.471 | 0.071 | 0.031 | 0.431 | 369 | 413
4385 | 0.471 | 0.031 | 0.071 | 0.431 | 381 | 421
4386 | 0.471 | 0 | 0.102 | 0.431 | 347 | 408
4387 | 0.431 | 0.129 | 0 | 0.431 | 378 | 422
4389 | 0.431 | 0.102 | 0.031 | 0.431 | 388 | 422
4390 | 0.431 | 0.071 | 0.071 | 0.431 | 382 | 419
4391 | 0.431 | 0.031 | 0.102 | 0.431 | 364 | 413
4392 | 0.431 | 0 | 0.129 | 0.431 | 368 | 413
4393 | 0.4 | 0.169 | 0 | 0.431 | 418 | 444
4394 | 0.4 | 0.129 | 0.031 | 0.431 | 399 | 430
4395 | 0.4 | 0.102 | 0.071 | 0.431 | 366 | 410
4396 | 0.4 | 0.071 | 0.102 | 0.431 | 361 | 403
4397 | 0.4 | 0.031 | 0.129 | 0.431 | 343 | 401
4398 | 0.4 | 0 | 0.169 | 0.431 | 359 | 405
4399 | 0.369 | 0.2 | 0 | 0.431 | 388 | 423
4400 | 0.369 | 0.169 | 0.031 | 0.431 | 404 | 428
4401 | 0.369 | 0.129 | 0.071 | 0.431 | 372 | 418
4402 | 0.369 | 0.102 | 0.102 | 0.431 | 368 | 411
4403 | 0.369 | 0.071 | 0.129 | 0.431 | 369 | 407
4404 | 0.369 | 0.031 | 0.169 | 0.431 | 372 | 406
4405 | 0.369 | 0 | 0.2 | 0.431 | 365 | 403
4406 | 0.329 | 0.231 | 0 | 0.431 | 389 | 424
4407 | 0.329 | 0.2 | 0.031 | 0.431 | 386 | 423
4408 | 0.329 | 0.169 | 0.071 | 0.431 | 373 | 413
4409 | 0.329 | 0.129 | 0.102 | 0.431 | 361 | 412
4410 | 0.329 | 0.102 | 0.129 | 0.431 | 364 | 411
4411 | 0.329 | 0.071 | 0.169 | 0.431 | 337 | 403
4412 | 0.329 | 0.031 | 0.2 | 0.431 | 333 | 399
4413 | 0.329 | 0 | 0.231 | 0.431 | 374 | 405
4414 | 0.302 | 0.271 | 0 | 0.431 | 408 | 436
4415 | 0.302 | 0.231 | 0.031 | 0.431 | 396 | 430
4416 | 0.302 | 0.2 | 0.071 | 0.431 | 388 | 421
4417 | 0.302 | 0.169 | 0.102 | 0.431 | 375 | 411
4418 | 0.302 | 0.129 | 0.129 | 0.431 | 369 | 406
4419 | 0.302 | 0.102 | 0.169 | 0.431 | 363 | 402
4420 | 0.302 | 0.071 | 0.2 | 0.431 | 366 | 408
4421 | 0.302 | 0.031 | 0.231 | 0.431 | 358 | 404
4422 | 0.302 | 0 | 0.271 | 0.431 | 363 | 399
4423 | 0.271 | 0.302 | 0 | 0.431 | 390 | 420
4424 | 0.271 | 0.271 | 0.031 | 0.431 | 397 | 419
4425 | 0.271 | 0.231 | 0.071 | 0.431 | 384 | 412
4426 | 0.271 | 0.2 | 0.102 | 0.431 | 378 | 408
4427 | 0.271 | 0.169 | 0.129 | 0.431 | 386 | 410
4428 | 0.102 | 0.471 | 0 | 0.431 | 408 | 431
4429 | 0.129 | 0 | 0.431 | 0.431 | 380 | 407
4430 | 0.129 | 0.031 | 0.4 | 0.431 | 382 | 405
4431 | 0.129 | 0.071 | 0.369 | 0.431 | 376 | 404
4432 | 0.129 | 0.102 | 0.329 | 0.431 | 383 | 407
4433 | 0.129 | 0.129 | 0.302 | 0.431 | 377 | 401
4434 | 0.129 | 0.169 | 0.271 | 0.431 | 379 | 405
4435 | 0.129 | 0.2 | 0.231 | 0.431 | 382 | 408
4437 | 0.129 | 0.231 | 0.2 | 0.431 | 384 | 411
4438 | 0.129 | 0.271 | 0.169 | 0.431 | 394 | 413
4439 | 0.129 | 0.302 | 0.129 | 0.431 | 401 | 417
4440 | 0.129 | 0.329 | 0.102 | 0.431 | 405 | 420
4441 | 0.129 | 0.369 | 0.071 | 0.431 | 410 | 423
4442 | 0.129 | 0.4 | 0.031 | 0.431 | 418 | 430
4443 | 0.129 | 0.431 | 0 | 0.431 | 380 | 425
4444 | 0.169 | 0 | 0.4 | 0.431 | 361 | 404
4445 | 0.169 | 0.031 | 0.369 | 0.431 | 358 | 401
4446 | 0.169 | 0.102 | 0.302 | 0.431 | 363 | 402
4447 | 0.169 | 0.129 | 0.271 | 0.431 | 365 | 400
4448 | 0.169 | 0.169 | 0.231 | 0.431 | 376 | 407
4449 | 0.169 | 0.2 | 0.2 | 0.431 | 379 | 406
4450 | 0.169 | 0.231 | 0.169 | 0.431 | 341 | 406
4451 | 0.169 | 0.271 | 0.129 | 0.431 | 353 | 413
4452 | 0.169 | 0.302 | 0.102 | 0.431 | 366 | 417
4453 | 0.169 | 0.329 | 0.071 | 0.431 | 383 | 420
4454 | 0.169 | 0.369 | 0.031 | 0.431 | 398 | 423
4455 | 0.169 | 0.4 | 0 | 0.431 | 413 | 432
4456 | 0.2 | 0 | 0.369 | 0.431 | 373 | 401
4457 | 0.2 | 0.031 | 0.329 | 0.431 | 346 | 398
4458 | 0.2 | 0.071 | 0.302 | 0.431 | 351 | 399
4459 | 0.2 | 0.102 | 0.271 | 0.431 | 363 | 401
4460 | 0.2 | 0.129 | 0.231 | 0.431 | 367 | 400
4461 | 0.2 | 0.169 | 0.2 | 0.431 | 369 | 404
4462 | 0.2 | 0.2 | 0.169 | 0.431 | 388 | 417
4463 | 0.2 | 0.231 | 0.129 | 0.431 | 380 | 418
4464 | 0.2 | 0.271 | 0.102 | 0.431 | 387 | 421
4465 | 0.2 | 0.302 | 0.071 | 0.431 | 393 | 425
4466 | 0.2 | 0.329 | 0.031 | 0.431 | 400 | 427
4467 | 0.2 | 0.369 | 0 | 0.431 | 390 | 419
4468 | 0.231 | 0 | 0.329 | 0.431 | 354 | 399
4469 | 0.231 | 0.031 | 0.302 | 0.431 | 365 | 411
4470 | 0.231 | 0.071 | 0.271 | 0.431 | 361 | 399
4471 | 0.231 | 0.102 | 0.231 | 0.431 | 367 | 401
4472 | 0.231 | 0.129 | 0.2 | 0.431 | 373 | 403
4473 | 0.231 | 0.169 | 0.169 | 0.431 | 378 | 408
4474 | 0.231 | 0.2 | 0.129 | 0.431 | 385 | 413
4475 | 0.231 | 0.231 | 0.102 | 0.431 | 392 | 417
4476 | 0.231 | 0.271 | 0.071 | 0.431 | 393 | 426
4477 | 0.231 | 0.302 | 0.031 | 0.431 | 406 | 433
4478 | 0.231 | 0.329 | 0 | 0.431 | 398 | 430
4479 | 0.271 | 0 | 0.302 | 0.431 | 366 | 406
4480 | 0.271 | 0.031 | 0.271 | 0.431 | 370 | 404
4481 | 0.271 | 0.071 | 0.231 | 0.431 | 371 | 406
4482 | 0.271 | 0.102 | 0.2 | 0.431 | 374 | 409
4483 | 0.271 | 0.129 | 0.169 | 0.431 | 383 | 418
4485 | 0.102 | 0.431 | 0.031 | 0.431 | 420 | 441
4486 | 0.102 | 0.4 | 0.071 | 0.431 | 414 | 435
4487 | 0.102 | 0.369 | 0.102 | 0.431 | 409 | 427
4488 | 0.102 | 0.329 | 0.129 | 0.431 | 410 | 430
4489 | 0.102 | 0.302 | 0.169 | 0.431 | 409 | 430
4490 | 0.102 | 0.271 | 0.2 | 0.431 | 411 | 432
4491 | 0.102 | 0.231 | 0.231 | 0.431 | 403 | 427
4492 | 0.102 | 0.2 | 0.271 | 0.431 | 403 | 428
4493 | 0.102 | 0.169 | 0.302 | 0.431 | 393 | 416
4494 | 0.102 | 0.129 | 0.329 | 0.431 | 389 | 414
4495 | 0.102 | 0.102 | 0.369 | 0.431 | 389 | 415
4496 | 0.102 | 0.071 | 0.4 | 0.431 | 379 | 414
4497 | 0.102 | 0.031 | 0.431 | 0.431 | 375 | 415
4498 | 0.102 | 0 | 0.471 | 0.431 | 382 | 417
4499 | 0.071 | 0.498 | 0 | 0.431 | 425 | 444
4500 | 0.071 | 0.471 | 0.031 | 0.431 | 379 | 435
4501 | 0.071 | 0.431 | 0.071 | 0.431 | 414 | 432
4502 | 0.071 | 0.4 | 0.102 | 0.431 | 409 | 428
4503 | 0.071 | 0.369 | 0.129 | 0.431 | 407 | 427
4504 | 0.071 | 0.329 | 0.169 | 0.431 | 400 | 425
4505 | 0.071 | 0.302 | 0.2 | 0.431 | 396 | 426
4506 | 0.071 | 0.271 | 0.231 | 0.431 | 412 | 436
4507 | 0.071 | 0.231 | 0.271 | 0.431 | 363 | 416
4508 | 0.071 | 0.2 | 0.302 | 0.431 | 365 | 416
4509 | 0.071 | 0.169 | 0.329 | 0.431 | 390 | 419
4510 | 0.071 | 0.129 | 0.369 | 0.431 | 405 | 424
4511 | 0.071 | 0.102 | 0.4 | 0.431 | 392 | 411
4512 | 0.071 | 0.071 | 0.431 | 0.431 | 333 | 419
4513 | 0.071 | 0.031 | 0.471 | 0.431 | 406 | 432
4514 | 0.071 | 0 | 0.498 | 0.431 | 388 | 416
4515 | 0.031 | 0.529 | 0 | 0.431 | 416 | 434
4516 | 0.031 | 0.498 | 0.031 | 0.431 | 419 | 437
4517 | 0.031 | 0.471 | 0.071 | 0.431 | 416 | 433
4518 | 0.031 | 0.431 | 0.102 | 0.431 | 402 | 424
4519 | 0.031 | 0.4 | 0.129 | 0.431 | 384 | 425
4520 | 0.031 | 0.369 | 0.169 | 0.431 | 369 | 421
4521 | 0.031 | 0.329 | 0.2 | 0.431 | 364 | 420
4522 | 0.031 | 0.302 | 0.231 | 0.431 | 362 | 425
4523 | 0.031 | 0.271 | 0.271 | 0.431 | 384 | 430
4524 | 0.031 | 0.231 | 0.302 | 0.431 | 415 | 435
4525 | 0.031 | 0.2 | 0.329 | 0.431 | 410 | 430
4526 | 0.031 | 0.169 | 0.369 | 0.431 | 411 | 432
4527 | 0.031 | 0.129 | 0.4 | 0.431 | 422 | 441
4528 | 0.031 | 0.102 | 0.431 | 0.431 | 415 | 431
4529 | 0.031 | 0.071 | 0.471 | 0.431 | 399 | 424
4530 | 0.031 | 0.031 | 0.498 | 0.431 | 396 | 425
4531 | 0.031 | 0 | 0.529 | 0.431 | 387 | 424
4533 | 0 | 0.569 | 0 | 0.431 | 405 | 432
4534 | 0 | 0.529 | 0.031 | 0.431 | 420 | 440
4535 | 0 | 0.498 | 0.071 | 0.431 | 391 | 428
4536 | 0 | 0.471 | 0.102 | 0.431 | 388 | 427
4537 | 0 | 0.431 | 0.129 | 0.431 | 385 | 426
4538 | 0 | 0.4 | 0.169 | 0.431 | 384 | 423
4539 | 0 | 0.369 | 0.2 | 0.431 | 412 | 432
4540 | 0 | 0.329 | 0.231 | 0.431 | 409 | 428
4541 | 0 | 0.302 | 0.271 | 0.431 | 418 | 436
4542 | 0.231 | 0.271 | 0.031 | 0.471 | 400 | 433
4543 | 0.231 | 0.302 | 0 | 0.471 | 390 | 424
4544 | 0.271 | 0 | 0.271 | 0.471 | 367 | 400
4545 | 0.271 | 0.031 | 0.231 | 0.471 | 366 | 398
4546 | 0.271 | 0.071 | 0.2 | 0.471 | 367 | 398
4547 | 0.271 | 0.102 | 0.169 | 0.471 | 368 | 401
4548 | 0.271 | 0.129 | 0.129 | 0.471 | 381 | 412
4549 | 0.271 | 0.169 | 0.102 | 0.471 | 395 | 421
4550 | 0.271 | 0.2 | 0.071 | 0.471 | 398 | 424
4551 | 0.271 | 0.231 | 0.031 | 0.471 | 406 | 428
4552 | 0.271 | 0.271 | 0 | 0.471 | 413 | 433
4553 | 0.302 | 0 | 0.231 | 0.471 | 362 | 403
4554 | 0.302 | 0.031 | 0.2 | 0.471 | 360 | 398
4555 | 0.302 | 0.071 | 0.169 | 0.471 | 368 | 405
4556 | 0.302 | 0.102 | 0.129 | 0.471 | 364 | 408
4557 | 0.302 | 0.129 | 0.102 | 0.471 | 372 | 412
4559 | 0.302 | 0.2 | 0.031 | 0.471 | 402 | 429
4560 | 0.302 | 0.231 | 0 | 0.471 | 400 | 428
4561 | 0.329 | 0 | 0.2 | 0.471 | 359 | 404
4562 | 0.329 | 0.031 | 0.169 | 0.471 | 345 | 410
4563 | 0.329 | 0.071 | 0.129 | 0.471 | 371 | 413
4564 | 0.329 | 0.102 | 0.102 | 0.471 | 374 | 414
4565 | 0.329 | 0.129 | 0.071 | 0.471 | 388 | 423
4566 | 0.329 | 0.169 | 0.031 | 0.471 | 402 | 431
4567 | 0.329 | 0.2 | 0 | 0.471 | 390 | 424
4568 | 0.369 | 0 | 0.169 | 0.471 | 358 | 402
4569 | 0.369 | 0.031 | 0.129 | 0.471 | 373 | 410
4570 | 0.369 | 0.071 | 0.102 | 0.471 | 357 | 412
4571 | 0.369 | 0.102 | 0.071 | 0.471 | 385 | 418
4572 | 0.369 | 0.129 | 0.031 | 0.471 | 397 | 422
4573 | 0.369 | 0.169 | 0 | 0.471 | 400 | 429
4574 | 0.4 | 0 | 0.129 | 0.471 | 369 | 409
4575 | 0.4 | 0.031 | 0.102 | 0.471 | 366 | 411
4576 | 0.4 | 0.071 | 0.071 | 0.471 | 385 | 426
4577 | 0.4 | 0.102 | 0.031 | 0.471 | 390 | 429
4578 | 0.4 | 0.129 | 0 | 0.471 | 387 | 427
4579 | 0.431 | 0 | 0.102 | 0.471 | 363 | 409
4581 | 0.431 | 0.031 | 0.071 | 0.471 | 360 | 413
4582 | 0.431 | 0.071 | 0.031 | 0.471 | 385 | 421
4583 | 0.431 | 0.102 | 0 | 0.471 | 375 | 421
4584 | 0.471 | 0 | 0.071 | 0.471 | 385 | 422
4585 | 0.471 | 0.031 | 0.031 | 0.471 | 369 | 419
4586 | 0.471 | 0.071 | 0 | 0.471 | 390 | 425
4587 | 0.498 | 0 | 0.031 | 0.471 | 381 | 421
4588 | 0.498 | 0.031 | 0 | 0.471 | 388 | 427
4589 | 0.529 | 0 | 0 | 0.471 | 386 | 429
4590 | 0 | 0 | 0.569 | 0.431 | 421 | 444
4591 | 0 | 0.031 | 0.529 | 0.431 | 412 | 442
4592 | 0 | 0.071 | 0.498 | 0.431 | 417 | 445
4593 | 0 | 0.102 | 0.471 | 0.431 | 422 | 444
4594 | 0 | 0.129 | 0.431 | 0.431 | 424 | 445
4595 | 0 | 0.169 | 0.4 | 0.431 | 423 | 442
4596 | 0 | 0.2 | 0.369 | 0.431 | 423 | 441
4597 | 0 | 0.231 | 0.329 | 0.431 | 421 | 443
4598 | 0 | 0.271 | 0.302 | 0.431 | 429 | 450
4599 | 0.231 | 0.231 | 0.071 | 0.471 | 398 | 441
4600 | 0.231 | 0.2 | 0.102 | 0.471 | 390 | 425
4601 | 0.231 | 0.169 | 0.129 | 0.471 | 391 | 422
4602 | 0.231 | 0.129 | 0.169 | 0.471 | 383 | 417
4603 | 0.231 | 0.102 | 0.2 | 0.471 | 374 | 409
4604 | 0.231 | 0.071 | 0.231 | 0.471 | 366 | 407
4605 | 0.231 | 0.031 | 0.271 | 0.471 | 367 | 405
4606 | 0.231 | 0 | 0.302 | 0.471 | 373 | 412
4607 | 0.2 | 0.329 | 0 | 0.471 | 388 | 428
4608 | 0.2 | 0.302 | 0.031 | 0.471 | 420 | 441
4609 | 0.2 | 0.271 | 0.071 | 0.471 | 411 | 435
4610 | 0.2 | 0.231 | 0.102 | 0.471 | 404 | 431
4611 | 0.2 | 0.2 | 0.129 | 0.471 | 387 | 414
4612 | 0.2 | 0.169 | 0.169 | 0.471 | 360 | 408
4613 | 0.2 | 0.129 | 0.2 | 0.471 | 380 | 417
4614 | 0.2 | 0.102 | 0.231 | 0.471 | 371 | 407
4615 | 0.2 | 0.071 | 0.271 | 0.471 | 370 | 407
4616 | 0.2 | 0.031 | 0.302 | 0.471 | 358 | 406
4617 | 0.2 | 0 | 0.329 | 0.471 | 326 | 397
4618 | 0.169 | 0.369 | 0 | 0.471 | 395 | 426
4619 | 0.169 | 0.329 | 0.031 | 0.471 | 410 | 434
4620 | 0.169 | 0.302 | 0.071 | 0.471 | 386 | 435
4621 | 0.169 | 0.271 | 0.102 | 0.471 | 393 | 430
4622 | 0.169 | 0.231 | 0.129 | 0.471 | 359 | 423
4623 | 0.169 | 0.2 | 0.169 | 0.471 | 386 | 419
4624 | 0.169 | 0.169 | 0.2 | 0.471 | 377 | 411
4625 | 0.169 | 0.129 | 0.231 | 0.471 | 373 | 408
4626 | 0.169 | 0.102 | 0.271 | 0.471 | 355 | 405
4627 | 0.169 | 0.071 | 0.302 | 0.471 | 308 | 409
4629 | 0.169 | 0.031 | 0.329 | 0.471 | 346 | 409
4630 | 0.169 | 0 | 0.369 | 0.471 | 361 | 410
4631 | 0.129 | 0.4 | 0 | 0.471 | 399 | 428
4632 | 0.129 | 0.369 | 0.031 | 0.471 | 404 | 431
4633 | 0.129 | 0.329 | 0.071 | 0.471 | 390 | 425
4634 | 0.129 | 0.302 | 0.102 | 0.471 | 376 | 425
4635 | 0.129 | 0.271 | 0.129 | 0.471 | 401 | 423
4636 | 0.129 | 0.231 | 0.169 | 0.471 | 391 | 415
4637 | 0.129 | 0.2 | 0.2 | 0.471 | 391 | 421
4638 | 0.129 | 0.169 | 0.231 | 0.471 | 382 | 410
4639 | 0.129 | 0.129 | 0.271 | 0.471 | 378 | 407
4640 | 0.129 | 0.102 | 0.302 | 0.471 | 364 | 407
4641 | 0.129 | 0.071 | 0.329 | 0.471 | 367 | 416
4642 | 0.129 | 0.031 | 0.369 | 0.471 | 383 | 411
4643 | 0.129 | 0 | 0.4 | 0.471 | 384 | 414
4644 | 0.102 | 0.431 | 0 | 0.471 | 404 | 427
4645 | 0.102 | 0.4 | 0.031 | 0.471 | 416 | 435
4646 | 0.102 | 0.369 | 0.071 | 0.471 | 415 | 427
4647 | 0.102 | 0.329 | 0.102 | 0.471 | 408 | 428
4648 | 0.102 | 0.302 | 0.129 | 0.471 | 408 | 429
4649 | 0.102 | 0.271 | 0.169 | 0.471 | 390 | 426
4650 | 0.102 | 0.231 | 0.2 | 0.471 | 352 | 415
4651 | 0.102 | 0.2 | 0.231 | 0.471 | 382 | 411
4652 | 0.102 | 0.169 | 0.271 | 0.471 | 377 | 407
4653 | 0.102 | 0.129 | 0.302 | 0.471 | 382 | 405
4654 | 0.102 | 0.102 | 0.329 | 0.471 | 381 | 410
4655 | 0.102 | 0.071 | 0.369 | 0.471 | 387 | 413
4656 | 0.431 | 0 | 0.071 | 0.498 | 363 | 420
4657 | 0.431 | 0.031 | 0.031 | 0.498 | 366 | 413
4658 | 0.431 | 0.071 | 0 | 0.498 | 389 | 421
4659 | 0.471 | 0 | 0.031 | 0.498 | 380 | 416
4660 | 0.471 | 0.031 | 0 | 0.498 | 381 | 421
4661 | 0.498 | 0 | 0 | 0.498 | 382 | 423
4662 | 0 | 0 | 0.529 | 0.471 | 412 | 439
4663 | 0 | 0.031 | 0.498 | 0.471 | 429 | 445
4664 | 0 | 0.071 | 0.471 | 0.471 | 431 | 446
4665 | 0 | 0.102 | 0.431 | 0.471 | 434 | 452
4666 | 0 | 0.129 | 0.4 | 0.471 | 429 | 447
4667 | 0 | 0.169 | 0.369 | 0.471 | 429 | 446
4668 | 0 | 0.2 | 0.329 | 0.471 | 420 | 439
4669 | 0 | 0.231 | 0.302 | 0.471 | 420 | 441
4670 | 0 | 0.271 | 0.271 | 0.471 | 421 | 439
4671 | 0 | 0.302 | 0.231 | 0.471 | 414 | 436
4672 | 0 | 0.329 | 0.2 | 0.471 | 413 | 432
4673 | 0 | 0.369 | 0.169 | 0.471 | 404 | 426
4674 | 0 | 0.4 | 0.129 | 0.471 | 404 | 425
4675 | 0 | 0.431 | 0.102 | 0.471 | 406 | 428
4677 | 0 | 0.471 | 0.071 | 0.471 | 418 | 435
4678 | 0 | 0.498 | 0.031 | 0.471 | 426 | 440
4679 | 0 | 0.529 | 0 | 0.471 | 423 | 437
4680 | 0.031 | 0 | 0.498 | 0.471 | 411 | 430
4681 | 0.031 | 0.031 | 0.471 | 0.471 | 421 | 436
4682 | 0.031 | 0.071 | 0.431 | 0.471 | 426 | 442
4683 | 0.031 | 0.102 | 0.4 | 0.471 | 420 | 437
4684 | 0.031 | 0.129 | 0.369 | 0.471 | 404 | 437
4685 | 0.031 | 0.169 | 0.329 | 0.471 | 395 | 428
4686 | 0.031 | 0.2 | 0.302 | 0.471 | 402 | 429
4687 | 0.031 | 0.231 | 0.271 | 0.471 | 404 | 429
4688 | 0.031 | 0.271 | 0.231 | 0.471 | 410 | 430
4689 | 0.031 | 0.302 | 0.2 | 0.471 | 411 | 431
4690 | 0.031 | 0.329 | 0.169 | 0.471 | 410 | 432
4691 | 0.031 | 0.369 | 0.129 | 0.471 | 413 | 435
4692 | 0.031 | 0.4 | 0.102 | 0.471 | 410 | 432
4693 | 0.031 | 0.431 | 0.071 | 0.471 | 416 | 436
4694 | 0.031 | 0.471 | 0.031 | 0.471 | 401 | 442
4695 | 0.031 | 0.498 | 0 | 0.471 | 403 | 436
4696 | 0.071 | 0 | 0.471 | 0.471 | 387 | 421
4697 | 0.071 | 0.031 | 0.431 | 0.471 | 394 | 424
4698 | 0.071 | 0.071 | 0.4 | 0.471 | 399 | 432
4699 | 0.071 | 0.102 | 0.369 | 0.471 | 397 | 422
4700 | 0.071 | 0.129 | 0.329 | 0.471 | 401 | 422
4701 | 0.071 | 0.169 | 0.302 | 0.471 | 399 | 423
4702 | 0.071 | 0.2 | 0.271 | 0.471 | 406 | 427
4703 | 0.071 | 0.231 | 0.231 | 0.471 | 408 | 431
4704 | 0.071 | 0.271 | 0.2 | 0.471 | 408 | 430
4705 | 0.071 | 0.302 | 0.169 | 0.471 | 398 | 437
4706 | 0.071 | 0.329 | 0.129 | 0.471 | 389 | 429
4707 | 0.071 | 0.369 | 0.102 | 0.471 | 401 | 431
4708 | 0.071 | 0.4 | 0.071 | 0.471 | 408 | 438
4709 | 0.071 | 0.431 | 0.031 | 0.471 | 416 | 438
4710 | 0.071 | 0.471 | 0 | 0.471 | 407 | 432
4711 | 0.102 | 0 | 0.431 | 0.471 | 396 | 420
4712 | 0.102 | 0.031 | 0.4 | 0.471 | 403 | 428
4713 | 0.4 | 0.102 | 0 | 0.498 | 395 | 437
4714 | 0.4 | 0.071 | 0.031 | 0.498 | 371 | 424
4715 | 0.4 | 0.031 | 0.071 | 0.498 | 375 | 417
4716 | 0.4 | 0 | 0.102 | 0.498 | 369 | 413
4717 | 0.369 | 0.129 | 0 | 0.498 | 397 | 432
4718 | 0.369 | 0.102 | 0.031 | 0.498 | 397 | 434
4719 | 0.369 | 0.071 | 0.071 | 0.498 | 383 | 425
4720 | 0.369 | 0.031 | 0.102 | 0.498 | 384 | 419
4721 | 0.369 | 0 | 0.129 | 0.498 | 367 | 410
4722 | 0.329 | 0.169 | 0 | 0.498 | 386 | 422
4723 | 0.329 | 0.129 | 0.031 | 0.498 | 381 | 419
4725 | 0.329 | 0.102 | 0.071 | 0.498 | 385 | 422
4726 | 0.329 | 0.071 | 0.102 | 0.498 | 376 | 410
4727 | 0.329 | 0.031 | 0.129 | 0.498 | 361 | 407
4728 | 0.329 | 0 | 0.169 | 0.498 | 326 | 410
4729 | 0.302 | 0.2 | 0 | 0.498 | 388 | 422
4730 | 0.302 | 0.169 | 0.031 | 0.498 | 409 | 437
4731 | 0.302 | 0.129 | 0.071 | 0.498 | 391 | 426
4732 | 0.302 | 0.102 | 0.102 | 0.498 | 378 | 416
4733 | 0.302 | 0.071 | 0.129 | 0.498 | 368 | 409
4734 | 0.302 | 0.031 | 0.169 | 0.498 | 361 | 406
4735 | 0.302 | 0 | 0.2 | 0.498 | 349 | 408
4736 | 0.271 | 0.231 | 0 | 0.498 | 384 | 423
4737 | 0.271 | 0.2 | 0.031 | 0.498 | 413 | 434
4738 | 0.271 | 0.169 | 0.071 | 0.498 | 390 | 425
4739 | 0.271 | 0.129 | 0.102 | 0.498 | 360 | 418
4740 | 0.271 | 0.102 | 0.129 | 0.498 | 367 | 409
4741 | 0.271 | 0.071 | 0.169 | 0.498 | 362 | 406
4742 | 0.271 | 0.031 | 0.2 | 0.498 | 343 | 409
4743 | 0.271 | 0 | 0.231 | 0.498 | 357 | 406
4744 | 0.231 | 0.271 | 0 | 0.498 | 389 | 429
4745 | 0.231 | 0.231 | 0.031 | 0.498 | 403 | 434
4746 | 0.231 | 0.2 | 0.071 | 0.498 | 390 | 427
4747 | 0.231 | 0.169 | 0.102 | 0.498 | 382 | 422
4748 | 0.231 | 0.129 | 0.129 | 0.498 | 377 | 418
4749 | 0.231 | 0.102 | 0.169 | 0.498 | 355 | 411
4750 | 0.231 | 0.071 | 0.2 | 0.498 | 357 | 407
4751 | 0.231 | 0.031 | 0.231 | 0.498 | 353 | 401
4752 | 0.231 | 0 | 0.271 | 0.498 | 355 | 403
4753 | 0.2 | 0.302 | 0 | 0.498 | 400 | 428
4754 | 0.2 | 0.271 | 0.031 | 0.498 | 408 | 430
4755 | 0.2 | 0.231 | 0.071 | 0.498 | 409 | 432
4756 | 0.2 | 0.2 | 0.102 | 0.498 | 384 | 423
4757 | 0.2 | 0.169 | 0.129 | 0.498 | 390 | 423
4758 | 0.2 | 0.129 | 0.169 | 0.498 | 377 | 417
4759 | 0.2 | 0.102 | 0.2 | 0.498 | 370 | 409
4760 | 0.2 | 0.071 | 0.231 | 0.498 | 363 | 404
4761 | 0.2 | 0.031 | 0.271 | 0.498 | 353 | 402
4762 | 0.2 | 0 | 0.302 | 0.498 | 357 | 406
4763 | 0.169 | 0.329 | 0 | 0.498 | 419 | 442
4764 | 0.169 | 0.302 | 0.031 | 0.498 | 391 | 429
4765 | 0.169 | 0.271 | 0.071 | 0.498 | 402 | 431
4766 | 0.169 | 0.231 | 0.102 | 0.498 | 404 | 419
4767 | 0.169 | 0.2 | 0.129 | 0.498 | 374 | 416
4768 | 0.169 | 0.169 | 0.169 | 0.498 | 354 | 405
4769 | 0.169 | 0.129 | 0.2 | 0.498 | 361 | 406
4770 | 0.031 | 0.071 | 0.4 | 0.498 | 396 | 427
4771 | 0.031 | 0.102 | 0.369 | 0.498 | 404 | 428
4773 | 0.031 | 0.129 | 0.329 | 0.498 | 410 | 429
4774 | 0.031 | 0.169 | 0.302 | 0.498 | 413 | 432
4775 | 0.031 | 0.2 | 0.271 | 0.498 | 410 | 430
4776 | 0.031 | 0.231 | 0.231 | 0.498 | 411 | 433
4777 | 0.031 | 0.271 | 0.2 | 0.498 | 414 | 437
4778 | 0.031 | 0.302 | 0.169 | 0.498 | 394 | 429
4779 | 0.031 | 0.329 | 0.129 | 0.498 | 410 | 430
4780 | 0.031 | 0.369 | 0.102 | 0.498 | 389 | 429
4781 | 0.031 | 0.4 | 0.071 | 0.498 | 401 | 427
4782 | 0.031 | 0.431 | 0.031 | 0.498 | 409 | 430
4783 | 0.031 | 0.471 | 0 | 0.498 | 427 | 440
4784 | 0.071 | 0 | 0.431 | 0.498 | 400 | 422
4785 | 0.071 | 0.031 | 0.4 | 0.498 | 400 | 419
4786 | 0.071 | 0.071 | 0.369 | 0.498 | 403 | 421
4787 | 0.071 | 0.102 | 0.329 | 0.498 | 401 | 419
4788 | 0.071 | 0.129 | 0.302 | 0.498 | 347 | 414
4789 | 0.071 | 0.169 | 0.271 | 0.498 | 355 | 416
4790 | 0.071 | 0.2 | 0.231 | 0.498 | 371 | 418
4791 | 0.071 | 0.231 | 0.2 | 0.498 | 381 | 424
4792 | 0.071 | 0.271 | 0.169 | 0.498 | 394 | 424
4793 | 0.071 | 0.302 | 0.129 | 0.498 | 398 | 423
4794 | 0.071 | 0.329 | 0.102 | 0.498 | 397 | 423
4795 | 0.071 | 0.369 | 0.071 | 0.498 | 413 | 432
4796 | 0.071 | 0.4 | 0.031 | 0.498 | 425 | 438
4797 | 0.071 | 0.431 | 0 | 0.498 | 374 | 434
4798 | 0.102 | 0 | 0.4 | 0.498 | 364 | 421
4799 | 0.102 | 0.031 | 0.369 | 0.498 | 392 | 414
4800 | 0.102 | 0.071 | 0.329 | 0.498 | 370 | 409
4801 | 0.102 | 0.102 | 0.302 | 0.498 | 380 | 408
4802 | 0.102 | 0.129 | 0.271 | 0.498 | 392 | 416
4803 | 0.102 | 0.169 | 0.231 | 0.498 | 390 | 416
4804 | 0.102 | 0.2 | 0.2 | 0.498 | 405 | 427
4805 | 0.102 | 0.231 | 0.169 | 0.498 | 400 | 433
4806 | 0.102 | 0.271 | 0.129 | 0.498 | 391 | 427
4807 | 0.102 | 0.302 | 0.102 | 0.498 | 389 | 427
4808 | 0.102 | 0.329 | 0.071 | 0.498 | 398 | 429
4809 | 0.102 | 0.369 | 0.031 | 0.498 | 410 | 436
4810 | 0.102 | 0.4 | 0 | 0.498 | 415 | 435
4811 | 0.129 | 0 | 0.369 | 0.498 | 390 | 414
4812 | 0.129 | 0.031 | 0.329 | 0.498 | 378 | 423
4813 | 0.129 | 0.071 | 0.302 | 0.498 | 364 | 405
4814 | 0.129 | 0.102 | 0.271 | 0.498 | 375 | 408
4815 | 0.129 | 0.129 | 0.231 | 0.498 | 380 | 411
4816 | 0.129 | 0.169 | 0.2 | 0.498 | 392 | 419
4817 | 0.129 | 0.2 | 0.169 | 0.498 | 399 | 425
4818 | 0.129 | 0.231 | 0.129 | 0.498 | 384 | 426
4819 | 0.129 | 0.271 | 0.102 | 0.498 | 392 | 436
4821 | 0.129 | 0.302 | 0.071 | 0.498 | 410 | 436
4822 | 0.129 | 0.329 | 0.031 | 0.498 | 414 | 438
4823 | 0.129 | 0.369 | 0 | 0.498 | 407 | 431
4824 | 0.169 | 0 | 0.329 | 0.498 | 361 | 407
4825 | 0.169 | 0.031 | 0.302 | 0.498 | 373 | 408
4826 | 0.169 | 0.071 | 0.271 | 0.498 | 373 | 405
4827 | 0.169 | 0.102 | 0.231 | 0.498 | 379 | 414
4829 | 0.031 | 0 | 0.471 | 0.498 | 413 | 442
4830 | 0 | 0.498 | 0 | 0.498 | 432 | 451
4831 | 0 | 0.471 | 0.031 | 0.498 | 427 | 448
4832 | 0 | 0.431 | 0.071 | 0.498 | 429 | 449
4833 | 0 | 0.4 | 0.102 | 0.498 | 421 | 442
4834 | 0 | 0.369 | 0.129 | 0.498 | 419 | 439
4835 | 0 | 0.329 | 0.169 | 0.498 | 428 | 446
4836 | 0 | 0.302 | 0.2 | 0.498 | 418 | 439
4837 | 0 | 0.271 | 0.231 | 0.498 | 423 | 443
4838 | 0 | 0.231 | 0.271 | 0.498 | 422 | 441
4839 | 0 | 0.2 | 0.302 | 0.498 | 417 | 442
4840 | 0 | 0.169 | 0.329 | 0.498 | 428 | 449
4841 | 0 | 0.129 | 0.369 | 0.498 | 427 | 452
4842 | 0 | 0.102 | 0.4 | 0.498 | 426 | 455
4843 | 0 | 0.071 | 0.431 | 0.498 | 433 | 455
4844 | 0 | 0.031 | 0.471 | 0.498 | 423 | 450
4845 | 0 | 0 | 0.498 | 0.498 | 425 | 448
4846 | 0.471 | 0 | 0 | 0.529 | 383 | 433
4847 | 0.431 | 0.031 | 0 | 0.529 | 369 | 426
4848 | 0.431 | 0 | 0.031 | 0.529 | 367 | 423
4849 | 0.4 | 0.071 | 0 | 0.529 | 384 | 438
4850 | 0.4 | 0.031 | 0.031 | 0.529 | 357 | 423
4851 | 0.4 | 0 | 0.071 | 0.529 | 354 | 414
4852 | 0.369 | 0.102 | 0 | 0.529 | 380 | 427
4853 | 0.369 | 0.071 | 0.031 | 0.529 | 367 | 422
4854 | 0.369 | 0.031 | 0.071 | 0.529 | 357 | 415
4855 | 0.369 | 0 | 0.102 | 0.529 | 364 | 410
4856 | 0.329 | 0.129 | 0 | 0.529 | 407 | 439
4857 | 0.329 | 0.102 | 0.031 | 0.529 | 393 | 432
4858 | 0.329 | 0.071 | 0.071 | 0.529 | 386 | 425
4859 | 0.329 | 0.031 | 0.102 | 0.529 | 364 | 413
4860 | 0.329 | 0 | 0.129 | 0.529 | 345 | 409
4861 | 0.302 | 0.169 | 0 | 0.529 | 395 | 432
4862 | 0.302 | 0.129 | 0.031 | 0.529 | 399 | 434
4863 | 0.302 | 0.102 | 0.071 | 0.529 | 372 | 421
4864 | 0.302 | 0.071 | 0.102 | 0.529 | 352 | 410
4865 | 0.302 | 0.031 | 0.129 | 0.529 | 348 | 405
4866 | 0.302 | 0 | 0.169 | 0.529 | 349 | 404
4869 | 0.271 | 0.169 | 0.031 | 0.529 | 395 | 432
4870 | 0.271 | 0.129 | 0.071 | 0.529 | 397 | 429
4871 | 0.271 | 0.102 | 0.102 | 0.529 | 359 | 419
4872 | 0.271 | 0.071 | 0.129 | 0.529 | 386 | 413
4873 | 0.271 | 0.031 | 0.169 | 0.529 | 348 | 407
4874 | 0.271 | 0 | 0.2 | 0.529 | 356 | 406
4875 | 0.231 | 0.231 | 0 | 0.529 | 406 | 438
4876 | 0.231 | 0.2 | 0.031 | 0.529 | 407 | 436
4877 | 0.231 | 0.169 | 0.071 | 0.529 | 406 | 434
4878 | 0.231 | 0.129 | 0.102 | 0.529 | 385 | 423
4879 | 0.231 | 0.102 | 0.129 | 0.529 | 382 | 417
4880 | 0.231 | 0.071 | 0.169 | 0.529 | 371 | 407
4881 | 0.231 | 0.031 | 0.2 | 0.529 | 351 | 401
4882 | 0.231 | 0 | 0.231 | 0.529 | 366 | 404
4883 | 0.2 | 0.271 | 0 | 0.529 | 403 | 428
4884 | 0.2 | 0.231 | 0.031 | 0.529 | 410 | 438
4885 | 0.031 | 0.369 | 0.071 | 0.529 | 429 | 452
4886 | 0.031 | 0.4 | 0.031 | 0.529 | 429 | 447
4887 | 0.031 | 0.431 | 0 | 0.529 | 414 | 440
4888 | 0.071 | 0 | 0.4 | 0.529 | 393 | 416
4889 | 0.071 | 0.031 | 0.369 | 0.529 | 394 | 414
4890 | 0.071 | 0.071 | 0.329 | 0.529 | 402 | 419
4891 | 0.071 | 0.102 | 0.302 | 0.529 | 401 | 425
4892 | 0.071 | 0.129 | 0.271 | 0.529 | 402 | 427
4893 | 0.071 | 0.169 | 0.231 | 0.529 | 402 | 429
4894 | 0.071 | 0.2 | 0.2 | 0.529 | 409 | 432
4895 | 0.071 | 0.231 | 0.169 | 0.529 | 402 | 431
4896 | 0.071 | 0.271 | 0.129 | 0.529 | 394 | 426
4897 | 0.071 | 0.302 | 0.102 | 0.529 | 399 | 427
4898 | 0.071 | 0.329 | 0.071 | 0.529 | 404 | 433
4899 | 0.071 | 0.369 | 0.031 | 0.529 | 407 | 436
4900 | 0.071 | 0.4 | 0 | 0.529 | 406 | 431
4901 | 0.102 | 0 | 0.369 | 0.529 | 387 | 413
4902 | 0.102 | 0.031 | 0.329 | 0.529 | 375 | 413
4903 | 0.102 | 0.071 | 0.302 | 0.529 | 369 | 407
4904 | 0.102 | 0.102 | 0.271 | 0.529 | 375 | 406
4905 | 0.102 | 0.129 | 0.231 | 0.529 | 386 | 413
4906 | 0.102 | 0.169 | 0.2 | 0.529 | 391 | 419
4907 | 0.102 | 0.2 | 0.169 | 0.529 | 398 | 423
4908 | 0.102 | 0.231 | 0.129 | 0.529 | 381 | 423
4909 | 0.102 | 0.271 | 0.102 | 0.529 | 383 | 424
4910 | 0.102 | 0.302 | 0.071 | 0.529 | 403 | 430
4911 | 0.102 | 0.329 | 0.031 | 0.529 | 412 | 436
4912 | 0.102 | 0.369 | 0 | 0.529 | 422 | 445
4913 | 0.129 | 0 | 0.329 | 0.529 | 360 | 405
4914 | 0.129 | 0.031 | 0.302 | 0.529 | 356 | 404
4915 | 0.129 | 0.071 | 0.271 | 0.529 | 375 | 407
4917 | 0.129 | 0.102 | 0.231 | 0.529 | 388 | 414
4918 | 0.129 | 0.129 | 0.2 | 0.529 | 389 | 417
4919 | 0.129 | 0.169 | 0.169 | 0.529 | 398 | 425
4920 | 0.129 | 0.2 | 0.129 | 0.529 | 405 | 436
4921 | 0.129 | 0.231 | 0.102 | 0.529 | 396 | 430
4922 | 0.129 | 0.271 | 0.071 | 0.529 | 409 | 435
4923 | 0.129 | 0.302 | 0.031 | 0.529 | 410 | 443
4924 | 0.129 | 0.329 | 0 | 0.529 | 396 | 432
4925 | 0.169 | 0 | 0.302 | 0.529 | 340 | 406
4926 | 0.169 | 0.031 | 0.271 | 0.529 | 365 | 403
4927 | 0.169 | 0.071 | 0.231 | 0.529 | 385 | 418
4928 | 0.169 | 0.102 | 0.2 | 0.529 | 377 | 410
4929 | 0.169 | 0.129 | 0.169 | 0.529 | 388 | 420
4930 | 0.169 | 0.169 | 0.129 | 0.529 | 401 | 429
4931 | 0.169 | 0.2 | 0.102 | 0.529 | 409 | 435
4932 | 0.169 | 0.231 | 0.071 | 0.529 | 415 | 439
4933 | 0.169 | 0.271 | 0.031 | 0.529 | 421 | 443
4934 | 0.169 | 0.302 | 0 | 0.529 | 420 | 449
4935 | 0.2 | 0 | 0.271 | 0.529 | 364 | 405
4936 | 0.2 | 0.031 | 0.231 | 0.529 | 369 | 406
4937 | 0.2 | 0.071 | 0.2 | 0.529 | 375 | 411
4938 | 0.2 | 0.102 | 0.169 | 0.529 | 380 | 414
4939 | 0.2 | 0.129 | 0.129 | 0.529 | 391 | 421
4940 | 0.2 | 0.169 | 0.102 | 0.529 | 401 | 428
4941 | 0.2 | 0.2 | 0.071 | 0.529 | 418 | 444
4942 | 0.031 | 0.329 | 0.102 | 0.529 | 428 | 452
4943 | 0.031 | 0.302 | 0.129 | 0.529 | 417 | 440
4944 | 0.031 | 0.271 | 0.169 | 0.529 | 412 | 433
4945 | 0.031 | 0.231 | 0.2 | 0.529 | 416 | 438
4946 | 0.031 | 0.2 | 0.231 | 0.529 | 418 | 439
4947 | 0.031 | 0.169 | 0.271 | 0.529 | 424 | 445
4948 | 0.031 | 0.129 | 0.302 | 0.529 | 429 | 450
4949 | 0.031 | 0.102 | 0.329 | 0.529 | 437 | 459
4950 | 0.031 | 0.071 | 0.369 | 0.529 | 425 | 448
4951 | 0.031 | 0.031 | 0.4 | 0.529 | 423 | 445
4952 | 0.031 | 0 | 0.431 | 0.529 | 419 | 441
4953 | 0 | 0.471 | 0 | 0.529 | 423 | 445
4954 | 0 | 0.431 | 0.031 | 0.529 | 425 | 448
4955 | 0 | 0.4 | 0.071 | 0.529 | 422 | 444
4956 | 0 | 0.369 | 0.102 | 0.529 | 406 | 443
4957 | 0 | 0.329 | 0.129 | 0.529 | 426 | 446
4958 | 0 | 0.302 | 0.169 | 0.529 | 398 | 439
4959 | 0 | 0.271 | 0.2 | 0.529 | 427 | 449
4960 | 0 | 0.231 | 0.231 | 0.529 | 420 | 444
4961 | 0 | 0.2 | 0.271 | 0.529 | 418 | 434
4962 | 0 | 0.169 | 0.302 | 0.529 | 415 | 436
4963 | 0 | 0.129 | 0.329 | 0.529 | 423 | 445
4965 | 0 | 0.102 | 0.369 | 0.529 | 430 | 451
4966 | 0 | 0.071 | 0.4 | 0.529 | 425 | 453
4967 | 0 | 0.031 | 0.431 | 0.529 | 428 | 454
4968 | 0 | 0 | 0.471 | 0.529 | 423 | 452
4969 | 0.431 | 0 | 0 | 0.569 | 384 | 435
4970 | 0.4 | 0.031 | 0 | 0.569 | 385 | 437
4971 | 0.4 | 0 | 0.031 | 0.569 | 379 | 430
4972 | 0.369 | 0.071 | 0 | 0.569 | 379 | 430
4973 | 0.369 | 0.031 | 0.031 | 0.569 | 367 | 423
4974 | 0.369 | 0 | 0.071 | 0.569 | 352 | 414
4975 | 0.329 | 0.102 | 0 | 0.569 | 384 | 426
4976 | 0.329 | 0.071 | 0.031 | 0.569 | 389 | 429
4977 | 0.329 | 0.031 | 0.071 | 0.569 | 369 | 417
4978 | 0.329 | 0 | 0.102 | 0.569 | 355 | 408
4979 | 0.302 | 0.129 | 0 | 0.569 | 402 | 439
4980 | 0.302 | 0.102 | 0.031 | 0.569 | 386 | 434
4981 | 0.302 | 0.071 | 0.071 | 0.569 | 370 | 420
4982 | 0.302 | 0.031 | 0.102 | 0.569 | 363 | 412
4983 | 0.302 | 0 | 0.129 | 0.569 | 357 | 410
4984 | 0.271 | 0.169 | 0 | 0.569 | 408 | 435
4985 | 0.271 | 0.129 | 0.031 | 0.569 | 406 | 435
4986 | 0.271 | 0.102 | 0.071 | 0.569 | 375 | 422
4987 | 0.271 | 0.071 | 0.102 | 0.569 | 370 | 413
4988 | 0.271 | 0.031 | 0.129 | 0.569 | 366 | 409
4989 | 0.271 | 0 | 0.169 | 0.569 | 358 | 408
4990 | 0.231 | 0.2 | 0 | 0.569 | 409 | 449
4991 | 0.231 | 0.169 | 0.031 | 0.569 | 405 | 442
4992 | 0.231 | 0.129 | 0.071 | 0.569 | 393 | 430
4993 | 0.231 | 0.102 | 0.102 | 0.569 | 377 | 416
4994 | 0.231 | 0.071 | 0.129 | 0.569 | 372 | 410
4995 | 0.231 | 0.031 | 0.169 | 0.569 | 357 | 402
4996 | 0.231 | 0 | 0.2 | 0.569 | 368 | 405
4997 | 0.2 | 0.231 | 0 | 0.569 | 411 | 436
4998 | 0.2 | 0.2 | 0.031 | 0.569 | 411 | 435
4999 | 0.031 | 0.169 | 0.231 | 0.569 | 417 | 439
5000 | 0.031 | 0.2 | 0.2 | 0.569 | 421 | 444
5001 | 0.031 | 0.231 | 0.169 | 0.569 | 415 | 438
5002 | 0.031 | 0.271 | 0.129 | 0.569 | 405 | 428
5003 | 0.031 | 0.302 | 0.102 | 0.569 | 413 | 432
5004 | 0.031 | 0.329 | 0.071 | 0.569 | 419 | 438
5005 | 0.031 | 0.369 | 0.031 | 0.569 | 437 | 454
5006 | 0.031 | 0.4 | 0 | 0.569 | 430 | 447
5007 | 0.071 | 0 | 0.369 | 0.569 | 400 | 425
5008 | 0.071 | 0.031 | 0.329 | 0.569 | 382 | 414
5009 | 0.071 | 0.071 | 0.302 | 0.569 | 390 | 418
5010 | 0.071 | 0.102 | 0.271 | 0.569 | 392 | 417
5011 | 0.071 | 0.129 | 0.231 | 0.569 | 397 | 424
5013 | 0.071 | 0.169 | 0.2 | 0.569 | 417 | 433
5014 | 0.071 | 0.2 | 0.169 | 0.569 | 414 | 434
5015 | 0.071 | 0.231 | 0.129 | 0.569 | 393 | 425
5016 | 0.071 | 0.271 | 0.102 | 0.569 | 396 | 426
5017 | 0.071 | 0.302 | 0.071 | 0.569 | 415 | 432
5018 | 0.071 | 0.329 | 0.031 | 0.569 | 429 | 440
5019 | 0.071 | 0.369 | 0 | 0.569 | 421 | 436
5020 | 0.102 | 0 | 0.329 | 0.569 | 380 | 417
5021 | 0.102 | 0.031 | 0.302 | 0.569 | 377 | 413
5022 | 0.102 | 0.071 | 0.271 | 0.569 | 386 | 414
5023 | 0.102 | 0.102 | 0.231 | 0.569 | 391 | 412
5024 | 0.102 | 0.129 | 0.2 | 0.569 | 382 | 416
5025 | 0.102 | 0.169 | 0.169 | 0.569 | 396 | 422
5026 | 0.102 | 0.2 | 0.129 | 0.569 | 409 | 429
5027 | 0.102 | 0.231 | 0.102 | 0.569 | 408 | 436
5028 | 0.102 | 0.271 | 0.071 | 0.569 | 402 | 431
5029 | 0.102 | 0.302 | 0.031 | 0.569 | 424 | 444
5030 | 0.102 | 0.329 | 0 | 0.569 | 422 | 445
5031 | 0.129 | 0 | 0.302 | 0.569 | 387 | 417
5032 | 0.129 | 0.031 | 0.271 | 0.569 | 378 | 413
5033 | 0.129 | 0.071 | 0.231 | 0.569 | 377 | 412
5034 | 0.129 | 0.102 | 0.2 | 0.569 | 403 | 427
5035 | 0.129 | 0.129 | 0.169 | 0.569 | 385 | 425
5036 | 0.129 | 0.169 | 0.129 | 0.569 | 393 | 427
5037 | 0.129 | 0.2 | 0.102 | 0.569 | 413 | 437
5038 | 0.129 | 0.231 | 0.071 | 0.569 | 415 | 441
5039 | 0.129 | 0.271 | 0.031 | 0.569 | 424 | 449
5040 | 0.129 | 0.302 | 0 | 0.569 | 394 | 429
5041 | 0.169 | 0 | 0.271 | 0.569 | 379 | 415
5042 | 0.169 | 0.031 | 0.231 | 0.569 | 365 | 403
5043 | 0.169 | 0.071 | 0.2 | 0.569 | 373 | 409
5044 | 0.169 | 0.102 | 0.169 | 0.569 | 387 | 419
5045 | 0.169 | 0.129 | 0.129 | 0.569 | 400 | 428
5046 | 0.169 | 0.169 | 0.102 | 0.569 | 407 | 436
5047 | 0.169 | 0.2 | 0.071 | 0.569 | 418 | 443
5048 | 0.169 | 0.231 | 0.031 | 0.569 | 431 | 457
5049 | 0.169 | 0.271 | 0 | 0.569 | 396 | 432
5050 | 0.2 | 0 | 0.231 | 0.569 | 363 | 404
5051 | 0.2 | 0.031 | 0.2 | 0.569 | 370 | 406
5052 | 0.2 | 0.071 | 0.169 | 0.569 | 375 | 411
5053 | 0.2 | 0.102 | 0.129 | 0.569 | 385 | 420
5054 | 0.2 | 0.129 | 0.102 | 0.569 | 398 | 428
5055 | 0.2 | 0.169 | 0.071 | 0.569 | 419 | 445
5056 | 0.031 | 0.129 | 0.271 | 0.569 | 430 | 457
5057 | 0.031 | 0.102 | 0.302 | 0.569 | 421 | 446
5058 | 0.031 | 0.071 | 0.329 | 0.569 | 422 | 446
5059 | 0.031 | 0.031 | 0.369 | 0.569 | 422 | 447
5061 | 0.031 | 0 | 0.4 | 0.569 | 416 | 442
5062 | 0 | 0.4 | 0.031 | 0.569 | 430 | 449
5063 | 0 | 0.369 | 0.071 | 0.569 | 428 | 449
5064 | 0 | 0.329 | 0.102 | 0.569 | 425 | 444
5065 | 0 | 0.302 | 0.129 | 0.569 | 420 | 442
5066 | 0 | 0.231 | 0.2 | 0.569 | 410 | 435
5067 | 0 | 0.2 | 0.231 | 0.569 | 412 | 439
5068 | 0 | 0.169 | 0.271 | 0.569 | 406 | 441
5069 | 0 | 0.129 | 0.302 | 0.569 | 426 | 451
5070 | 0 | 0.102 | 0.329 | 0.569 | 426 | 449
5071 | 0 | 0.071 | 0.369 | 0.569 | 426 | 450
5072 | 0 | 0.031 | 0.4 | 0.569 | 425 | 449
5073 | 0 | 0 | 0.431 | 0.569 | 427 | 451
5074 | 0.4 | 0 | 0 | 0.6 | 386 | 433
5075 | 0.369 | 0.031 | 0 | 0.6 | 375 | 429
5076 | 0.369 | 0 | 0.031 | 0.6 | 383 | 430
5077 | 0.329 | 0.071 | 0 | 0.6 | 399 | 438
5078 | 0.329 | 0.031 | 0.031 | 0.6 | 388 | 433
5079 | 0.329 | 0 | 0.071 | 0.6 | 373 | 424
5080 | 0.302 | 0.102 | 0 | 0.6 | 388 | 432
5081 | 0.302 | 0.071 | 0.031 | 0.6 | 382 | 430
5082 | 0.302 | 0.031 | 0.071 | 0.6 | 369 | 424
5083 | 0.302 | 0 | 0.102 | 0.6 | 355 | 413
5084 | 0.271 | 0.129 | 0 | 0.6 | 383 | 428
5085 | 0.271 | 0.102 | 0.031 | 0.6 | 382 | 430
5087 | 0.271 | 0.031 | 0.102 | 0.6 | 367 | 412
5088 | 0.271 | 0 | 0.129 | 0.6 | 362 | 406
5089 | 0.231 | 0.169 | 0 | 0.6 | 391 | 429
5090 | 0.231 | 0.129 | 0.031 | 0.6 | 399 | 435
5091 | 0.231 | 0.102 | 0.071 | 0.6 | 385 | 427
5092 | 0.231 | 0.071 | 0.102 | 0.6 | 371 | 417
5093 | 0.231 | 0.031 | 0.129 | 0.6 | 358 | 408
5094 | 0.231 | 0 | 0.169 | 0.6 | 359 | 405
5095 | 0.2 | 0.2 | 0 | 0.6 | 398 | 429
5096 | 0.2 | 0.169 | 0.031 | 0.6 | 408 | 436
5097 | 0.2 | 0.129 | 0.071 | 0.6 | 409 | 436
5098 | 0.2 | 0.102 | 0.102 | 0.6 | 383 | 421
5099 | 0.2 | 0.071 | 0.129 | 0.6 | 371 | 412
5100 | 0.2 | 0.031 | 0.169 | 0.6 | 362 | 403
5101 | 0.2 | 0 | 0.2 | 0.6 | 362 | 402
5102 | 0.169 | 0.231 | 0 | 0.6 | 406 | 434
5103 | 0.169 | 0.2 | 0.031 | 0.6 | 422 | 444
5104 | 0.169 | 0.169 | 0.071 | 0.6 | 399 | 434
5105 | 0.169 | 0.129 | 0.102 | 0.6 | 403 | 426
5106 | 0.169 | 0.102 | 0.129 | 0.6 | 385 | 420
5107 | 0.169 | 0.071 | 0.169 | 0.6 | 375 | 411
5109 | 0.169 | 0.031 | 0.2 | 0.6 | 368 | 403
5110 | 0.169 | 0 | 0.231 | 0.6 | 363 | 399
5111 | 0.129 | 0.271 | 0 | 0.6 | 413 | 437
5112 | 0.329 | 0.031 | 0 | 0.631 | 397 | 438
5113 | 0.369 | 0 | 0 | 0.631 | 368 | 416
5114 | 0 | 0 | 0.4 | 0.6 | 399 | 427
5115 | 0 | 0.031 | 0.369 | 0.6 | 421 | 445
5116 | 0 | 0.071 | 0.329 | 0.6 | 419 | 440
5117 | 0 | 0.102 | 0.302 | 0.6 | 412 | 437
5118 | 0 | 0.129 | 0.271 | 0.6 | 421 | 443
5119 | 0 | 0.169 | 0.231 | 0.6 | 424 | 445
5120 | 0 | 0.2 | 0.2 | 0.6 | 422 | 443
5121 | 0 | 0.231 | 0.169 | 0.6 | 403 | 433
5122 | 0 | 0.271 | 0.129 | 0.6 | 405 | 432
5123 | 0 | 0.302 | 0.102 | 0.6 | 419 | 440
5124 | 0 | 0.329 | 0.071 | 0.6 | 422 | 442
5125 | 0 | 0.369 | 0.031 | 0.6 | 431 | 447
5126 | 0 | 0.4 | 0 | 0.6 | 426 | 444
5127 | 0.031 | 0 | 0.369 | 0.6 | 412 | 432
5128 | 0.031 | 0.031 | 0.329 | 0.6 | 384 | 428
5129 | 0.031 | 0.071 | 0.302 | 0.6 | 408 | 437
5130 | 0.031 | 0.102 | 0.271 | 0.6 | 381 | 421
5131 | 0.031 | 0.129 | 0.231 | 0.6 | 415 | 440
5132 | 0.031 | 0.169 | 0.2 | 0.6 | 405 | 436
5133 | 0.031 | 0.2 | 0.169 | 0.6 | 415 | 434
5134 | 0.031 | 0.231 | 0.129 | 0.6 | 389 | 426
5135 | 0.031 | 0.271 | 0.102 | 0.6 | 391 | 427
5136 | 0.031 | 0.302 | 0.071 | 0.6 | 402 | 433
5137 | 0.031 | 0.329 | 0.031 | 0.6 | 430 | 444
5138 | 0.031 | 0.369 | 0 | 0.6 | 428 | 447
5139 | 0.071 | 0 | 0.329 | 0.6 | 386 | 425
5140 | 0.071 | 0.031 | 0.302 | 0.6 | 390 | 424
5141 | 0.071 | 0.071 | 0.271 | 0.6 | 393 | 422
5142 | 0.071 | 0.102 | 0.231 | 0.6 | 402 | 428
5143 | 0.071 | 0.129 | 0.2 | 0.6 | 402 | 431
5144 | 0.071 | 0.169 | 0.169 | 0.6 | 401 | 431
5145 | 0.071 | 0.2 | 0.129 | 0.6 | 403 | 430
5146 | 0.071 | 0.231 | 0.102 | 0.6 | 407 | 436
5147 | 0.071 | 0.271 | 0.071 | 0.6 | 414 | 439
5148 | 0.071 | 0.302 | 0.031 | 0.6 | 417 | 446
5149 | 0.071 | 0.329 | 0 | 0.6 | 404 | 437
5150 | 0.102 | 0 | 0.302 | 0.6 | 375 | 412
5151 | 0.102 | 0.031 | 0.271 | 0.6 | 380 | 412
5152 | 0.102 | 0.071 | 0.231 | 0.6 | 383 | 419
5153 | 0.102 | 0.102 | 0.2 | 0.6 | 405 | 437
5154 | 0.102 | 0.129 | 0.169 | 0.6 | 400 | 432
5155 | 0.102 | 0.169 | 0.129 | 0.6 | 404 | 435
5157 | 0.102 | 0.2 | 0.102 | 0.6 | 406 | 433
5158 | 0.102 | 0.231 | 0.071 | 0.6 | 413 | 438
5159 | 0.102 | 0.271 | 0.031 | 0.6 | 421 | 444
5160 | 0.102 | 0.302 | 0 | 0.6 | 396 | 431
5161 | 0.129 | 0 | 0.271 | 0.6 | 367 | 410
5162 | 0.129 | 0.031 | 0.231 | 0.6 | 367 | 408
5163 | 0.129 | 0.071 | 0.2 | 0.6 | 385 | 417
5164 | 0.129 | 0.102 | 0.169 | 0.6 | 394 | 425
5165 | 0.129 | 0.129 | 0.129 | 0.6 | 401 | 429
5166 | 0.129 | 0.169 | 0.102 | 0.6 | 405 | 434
5167 | 0.129 | 0.2 | 0.071 | 0.6 | 413 | 438
5169 | 0.329 | 0 | 0.031 | 0.631 | 389 | 438
5170 | 0.302 | 0.071 | 0 | 0.631 | 393 | 441
5171 | 0.302 | 0.031 | 0.031 | 0.631 | 396 | 436
5172 | 0.302 | 0 | 0.071 | 0.631 | 376 | 422
5173 | 0.271 | 0.102 | 0 | 0.631 | 402 | 436
5174 | 0.271 | 0.071 | 0.031 | 0.631 | 409 | 442
5175 | 0.271 | 0.031 | 0.071 | 0.631 | 389 | 426
5176 | 0.271 | 0 | 0.102 | 0.631 | 378 | 422
5177 | 0.231 | 0.129 | 0 | 0.631 | 403 | 438
5178 | 0.231 | 0.102 | 0.031 | 0.631 | 413 | 446
5179 | 0.231 | 0.071 | 0.071 | 0.631 | 400 | 435
5180 | 0.231 | 0.031 | 0.102 | 0.631 | 375 | 418
5181 | 0.231 | 0 | 0.129 | 0.631 | 365 | 410
5182 | 0.2 | 0.169 | 0 | 0.631 | 394 | 431
5183 | 0.2 | 0.129 | 0.031 | 0.631 | 424 | 456
5184 | 0.2 | 0.102 | 0.071 | 0.631 | 400 | 438
5185 | 0.2 | 0.071 | 0.102 | 0.631 | 383 | 423
5186 | 0.2 | 0.031 | 0.129 | 0.631 | 372 | 413
5187 | 0.2 | 0 | 0.169 | 0.631 | 360 | 406
5188 | 0.169 | 0.2 | 0 | 0.631 | 398 | 436
5189 | 0.169 | 0.169 | 0.031 | 0.631 | 417 | 446
5190 | 0.169 | 0.129 | 0.071 | 0.631 | 404 | 438
5191 | 0.169 | 0.102 | 0.102 | 0.631 | 388 | 425
5192 | 0.169 | 0.071 | 0.129 | 0.631 | 378 | 420
5193 | 0.169 | 0.031 | 0.169 | 0.631 | 373 | 416
5194 | 0.169 | 0 | 0.2 | 0.631 | 358 | 403
5195 | 0.129 | 0.231 | 0 | 0.631 | 403 | 435
5196 | 0.129 | 0.2 | 0.031 | 0.631 | 422 | 447
5197 | 0.129 | 0.169 | 0.071 | 0.631 | 412 | 437
5198 | 0.129 | 0.129 | 0.102 | 0.631 | 393 | 430
5199 | 0.129 | 0.102 | 0.129 | 0.631 | 397 | 426
5200 | 0.129 | 0.071 | 0.169 | 0.631 | 371 | 413
5201 | 0.129 | 0.031 | 0.2 | 0.631 | 372 | 412
5202 | 0.129 | 0 | 0.231 | 0.631 | 363 | 401
5203 | 0.102 | 0.271 | 0 | 0.631 | 403 | 433
5205 | 0.102 | 0.231 | 0.031 | 0.631 | 415 | 441
5206 | 0.102 | 0.2 | 0.071 | 0.631 | 405 | 435
5207 | 0.102 | 0.169 | 0.102 | 0.631 | 397 | 431
5208 | 0.102 | 0.129 | 0.129 | 0.631 | 393 | 430
5209 | 0.102 | 0.102 | 0.169 | 0.631 | 382 | 423
5210 | 0.102 | 0.071 | 0.2 | 0.631 | 380 | 417
5211 | 0.102 | 0.031 | 0.231 | 0.631 | 378 | 417
5212 | 0.102 | 0 | 0.271 | 0.631 | 376 | 416
5213 | 0.071 | 0.302 | 0 | 0.631 | 423 | 446
5214 | 0.071 | 0.271 | 0.031 | 0.631 | 419 | 442
5215 | 0.071 | 0.231 | 0.071 | 0.631 | 413 | 438
5216 | 0.071 | 0.2 | 0.102 | 0.631 | 407 | 435
5217 | 0.071 | 0.169 | 0.129 | 0.631 | 403 | 435
5218 | 0.071 | 0.129 | 0.169 | 0.631 | 407 | 437
5219 | 0.071 | 0.102 | 0.2 | 0.631 | 400 | 434
5220 | 0.071 | 0.071 | 0.231 | 0.631 | 393 | 427
5221 | 0.071 | 0.031 | 0.271 | 0.631 | 392 | 423
5222 | 0.071 | 0 | 0.302 | 0.631 | 389 | 422
5223 | 0.031 | 0.329 | 0 | 0.631 | 437 | 458
5224 | 0.031 | 0.302 | 0.031 | 0.631 | 397 | 442
5225 | 0.031 | 0.271 | 0.071 | 0.631 | 410 | 440
5226 | 0.102 | 0 | 0.231 | 0.671 | 379 | 415
5227 | 0.102 | 0.031 | 0.2 | 0.671 | 385 | 412
5228 | 0.102 | 0.071 | 0.169 | 0.671 | 393 | 421
5229 | 0.102 | 0.102 | 0.129 | 0.671 | 396 | 427
5230 | 0.102 | 0.129 | 0.102 | 0.671 | 404 | 425
5231 | 0.102 | 0.169 | 0.071 | 0.671 | 406 | 432
5232 | 0.102 | 0.2 | 0.031 | 0.671 | 416 | 443
5233 | 0.102 | 0.231 | 0 | 0.671 | 417 | 442
5234 | 0.129 | 0 | 0.2 | 0.671 | 371 | 410
5235 | 0.129 | 0.031 | 0.169 | 0.671 | 380 | 414
5236 | 0.129 | 0.071 | 0.129 | 0.671 | 391 | 425
5237 | 0.129 | 0.102 | 0.102 | 0.671 | 401 | 431
5238 | 0.129 | 0.129 | 0.071 | 0.671 | 415 | 439
5239 | 0.129 | 0.169 | 0.031 | 0.671 | 412 | 443
5240 | 0.129 | 0.2 | 0 | 0.671 | 403 | 436
5241 | 0.169 | 0 | 0.169 | 0.671 | 372 | 411
5242 | 0.169 | 0.031 | 0.129 | 0.671 | 371 | 411
5243 | 0.169 | 0.071 | 0.102 | 0.671 | 383 | 423
5244 | 0.169 | 0.102 | 0.071 | 0.671 | 398 | 429
5245 | 0.169 | 0.129 | 0.031 | 0.671 | 407 | 438
5246 | 0.2 | 0 | 0.129 | 0.671 | 375 | 415
5247 | 0.2 | 0.031 | 0.102 | 0.671 | 365 | 411
5248 | 0.2 | 0.071 | 0.071 | 0.671 | 380 | 423
5249 | 0.2 | 0.102 | 0.031 | 0.671 | 397 | 431
5250 | 0.2 | 0.129 | 0 | 0.671 | 387 | 428
5251 | 0.231 | 0 | 0.102 | 0.671 | 367 | 414
5253 | 0.231 | 0.031 | 0.071 | 0.671 | 393 | 430
5254 | 0.231 | 0.071 | 0.031 | 0.671 | 405 | 439
5255 | 0.231 | 0.102 | 0 | 0.671 | 401 | 434
5256 | 0.271 | 0 | 0.071 | 0.671 | 376 | 423
5257 | 0.271 | 0.031 | 0.031 | 0.671 | 402 | 437
5258 | 0.271 | 0.071 | 0 | 0.671 | 395 | 436
5259 | 0.302 | 0 | 0.031 | 0.671 | 387 | 433
5260 | 0.302 | 0.031 | 0 | 0.671 | 419 | 446
5261 | 0.329 | 0 | 0 | 0.671 | 399 | 438
5262 | 0 | 0 | 0.369 | 0.631 | 424 | 450
5263 | 0 | 0.031 | 0.329 | 0.631 | 419 | 449
5264 | 0 | 0.071 | 0.302 | 0.631 | 393 | 431
5265 | 0 | 0.102 | 0.271 | 0.631 | 421 | 446
5266 | 0 | 0.129 | 0.231 | 0.631 | 418 | 448
5267 | 0 | 0.169 | 0.2 | 0.631 | 434 | 458
5268 | 0 | 0.2 | 0.169 | 0.631 | 426 | 448
5269 | 0 | 0.231 | 0.129 | 0.631 | 420 | 447
5270 | 0 | 0.271 | 0.102 | 0.631 | 415 | 446
5271 | 0 | 0.302 | 0.071 | 0.631 | 432 | 455
5273 | 0 | 0.369 | 0 | 0.631 | 433 | 459
5274 | 0.031 | 0 | 0.329 | 0.631 | 419 | 452
5275 | 0.031 | 0.031 | 0.302 | 0.631 | 404 | 443
5276 | 0.031 | 0.071 | 0.271 | 0.631 | 411 | 446
5277 | 0.031 | 0.102 | 0.231 | 0.631 | 422 | 447
5278 | 0.031 | 0.129 | 0.2 | 0.631 | 419 | 447
5279 | 0.031 | 0.169 | 0.169 | 0.631 | 427 | 450
5280 | 0.031 | 0.2 | 0.129 | 0.631 | 426 | 448
5281 | 0.031 | 0.231 | 0.102 | 0.631 | 423 | 453
5284 | 0.071 | 0.129 | 0.129 | 0.671 | 414 | 442
5285 | 0.071 | 0.102 | 0.169 | 0.671 | 414 | 445
5286 | 0.071 | 0.071 | 0.2 | 0.671 | 408 | 441
5287 | 0.071 | 0.031 | 0.231 | 0.671 | 411 | 444
5288 | 0.071 | 0 | 0.271 | 0.671 | 391 | 428
5289 | 0.031 | 0.302 | 0 | 0.671 | 422 | 454
5291 | 0.031 | 0.231 | 0.071 | 0.671 | 435 | 457
5292 | 0.031 | 0.2 | 0.102 | 0.671 | 429 | 453
5293 | 0.031 | 0.169 | 0.129 | 0.671 | 426 | 451
5294 | 0.031 | 0.129 | 0.169 | 0.671 | 429 | 455
5295 | 0.031 | 0.102 | 0.2 | 0.671 | 420 | 449
5296 | 0.031 | 0.071 | 0.231 | 0.671 | 420 | 447
5297 | 0.031 | 0.031 | 0.271 | 0.671 | 415 | 447
5298 | 0.031 | 0 | 0.302 | 0.671 | 411 | 443
5301 | 0 | 0.302 | 0.031 | 0.671 | 435 | 465
5302 | 0 | 0.271 | 0.071 | 0.671 | 434 | 462
5303 | 0 | 0.231 | 0.102 | 0.671 | 423 | 448
5304 | 0 | 0.2 | 0.129 | 0.671 | 417 | 448
5305 | 0 | 0.169 | 0.169 | 0.671 | 411 | 447
5306 | 0 | 0.129 | 0.2 | 0.671 | 426 | 454
5307 | 0 | 0.102 | 0.231 | 0.671 | 420 | 446
5308 | 0 | 0.071 | 0.271 | 0.671 | 407 | 443
5309 | 0 | 0.031 | 0.302 | 0.671 | 412 | 447
5310 | 0 | 0 | 0.329 | 0.671 | 404 | 438
5311 | 0.302 | 0 | 0 | 0.702 | 402 | 444
5312 | 0.271 | 0.031 | 0 | 0.702 | 386 | 442
5313 | 0.271 | 0 | 0.031 | 0.702 | 381 | 435
5314 | 0.231 | 0.071 | 0 | 0.702 | 408 | 450
5315 | 0.231 | 0.031 | 0.031 | 0.702 | 385 | 433
5316 | 0.231 | 0 | 0.071 | 0.702 | 395 | 431
5317 | 0.2 | 0.102 | 0 | 0.702 | 395 | 439
5318 | 0.2 | 0.071 | 0.031 | 0.702 | 382 | 435
5319 | 0.2 | 0.031 | 0.071 | 0.702 | 370 | 425
5320 | 0.2 | 0 | 0.102 | 0.702 | 380 | 428
5321 | 0.169 | 0.129 | 0 | 0.702 | 418 | 452
5322 | 0.169 | 0.102 | 0.031 | 0.702 | 416 | 444
5323 | 0.169 | 0.071 | 0.071 | 0.702 | 393 | 437
5324 | 0.169 | 0.031 | 0.102 | 0.702 | 410 | 433
5325 | 0.169 | 0 | 0.129 | 0.702 | 381 | 423
5326 | 0.129 | 0.169 | 0 | 0.702 | 416 | 446
5327 | 0.129 | 0.129 | 0.031 | 0.702 | 417 | 447
5328 | 0.129 | 0.102 | 0.071 | 0.702 | 383 | 436
5329 | 0.129 | 0.071 | 0.102 | 0.702 | 394 | 433
5330 | 0.129 | 0.031 | 0.129 | 0.702 | 385 | 427
5331 | 0.129 | 0 | 0.169 | 0.702 | 378 | 416
5332 | 0.102 | 0.2 | 0 | 0.702 | 404 | 437
5333 | 0.102 | 0.169 | 0.031 | 0.702 | 407 | 441
5334 | 0.102 | 0.129 | 0.071 | 0.702 | 399 | 432
5335 | 0.102 | 0.102 | 0.102 | 0.702 | 392 | 425
5336 | 0.102 | 0.071 | 0.129 | 0.702 | 389 | 427
5337 | 0.071 | 0.031 | 0.169 | 0.729 | 395 | 431
5338 | 0.071 | 0.071 | 0.129 | 0.729 | 393 | 433
5339 | 0.071 | 0.102 | 0.102 | 0.729 | 415 | 440
5340 | 0.071 | 0.129 | 0.071 | 0.729 | 417 | 443
5341 | 0.071 | 0.169 | 0.031 | 0.729 | 426 | 445
5342 | 0.071 | 0.2 | 0 | 0.729 | 410 | 439
5343 | 0.102 | 0 | 0.169 | 0.729 | 393 | 425
5344 | 0.102 | 0.031 | 0.129 | 0.729 | 404 | 429
5345 | 0.102 | 0.071 | 0.102 | 0.729 | 403 | 433
5346 | 0.102 | 0.102 | 0.071 | 0.729 | 420 | 440
5347 | 0.102 | 0.129 | 0.031 | 0.729 | 422 | 447
5349 | 0.102 | 0.169 | 0 | 0.729 | 399 | 434
5350 | 0.129 | 0 | 0.129 | 0.729 | 383 | 421
5351 | 0.129 | 0.031 | 0.102 | 0.729 | 393 | 433
5352 | 0.129 | 0.071 | 0.071 | 0.729 | 408 | 443
5353 | 0.129 | 0.102 | 0.031 | 0.729 | 412 | 438
5354 | 0.129 | 0.129 | 0 | 0.729 | 407 | 432
5355 | 0.169 | 0 | 0.102 | 0.729 | 378 | 422
5356 | 0.169 | 0.031 | 0.071 | 0.729 | 399 | 434
5357 | 0.169 | 0.071 | 0.031 | 0.729 | 412 | 439
5358 | 0.169 | 0.102 | 0 | 0.729 | 413 | 447
5359 | 0.2 | 0 | 0.071 | 0.729 | 380 | 427
5360 | 0.2 | 0.031 | 0.031 | 0.729 | 402 | 437
5361 | 0.2 | 0.071 | 0 | 0.729 | 399 | 437
5362 | 0.231 | 0 | 0.031 | 0.729 | 391 | 433
5363 | 0.231 | 0.031 | 0 | 0.729 | 411 | 446
5364 | 0.271 | 0 | 0 | 0.729 | 405 | 444
5365 | 0 | 0 | 0.302 | 0.702 | 422 | 451
5366 | 0 | 0.031 | 0.271 | 0.702 | 418 | 443
5367 | 0 | 0.071 | 0.231 | 0.702 | 419 | 446
5368 | 0 | 0.102 | 0.2 | 0.702 | 422 | 447
5369 | 0 | 0.129 | 0.169 | 0.702 | 427 | 452
5370 | 0 | 0.169 | 0.129 | 0.702 | 424 | 449
5371 | 0 | 0.2 | 0.102 | 0.702 | 430 | 452
5375 | 0.031 | 0 | 0.271 | 0.702 | 412 | 441
5376 | 0.031 | 0.031 | 0.231 | 0.702 | 417 | 445
5377 | 0.031 | 0.071 | 0.2 | 0.702 | 417 | 445
5378 | 0.031 | 0.102 | 0.169 | 0.702 | 419 | 447
5379 | 0.031 | 0.129 | 0.129 | 0.702 | 435 | 456
5380 | 0.031 | 0.169 | 0.102 | 0.702 | 430 | 452
5381 | 0.031 | 0.2 | 0.071 | 0.702 | 436 | 457
5383 | 0.031 | 0.271 | 0 | 0.702 | 416 | 448
5384 | 0.071 | 0 | 0.231 | 0.702 | 394 | 425
5385 | 0.071 | 0.031 | 0.2 | 0.702 | 396 | 426
5386 | 0.071 | 0.071 | 0.169 | 0.702 | 397 | 440
5387 | 0.071 | 0.102 | 0.129 | 0.702 | 406 | 441
5388 | 0.071 | 0.129 | 0.102 | 0.702 | 418 | 442
5389 | 0.071 | 0.169 | 0.071 | 0.702 | 424 | 446
5390 | 0.071 | 0.2 | 0.031 | 0.702 | 432 | 450
5391 | 0.071 | 0.231 | 0 | 0.702 | 408 | 436
5392 | 0.102 | 0 | 0.2 | 0.702 | 389 | 423
5393 | 0.102 | 0.031 | 0.169 | 0.702 | 396 | 433
5394 | 0.071 | 0 | 0.2 | 0.729 | 398 | 437
5395 | 0.031 | 0.231 | 0 | 0.729 | 418 | 451
5398 | 0.031 | 0.169 | 0.071 | 0.729 | 437 | 460
5399 | 0.031 | 0.129 | 0.102 | 0.729 | 428 | 453
5400 | 0.031 | 0.102 | 0.129 | 0.729 | 428 | 455
5401 | 0.031 | 0.031 | 0.2 | 0.729 | 422 | 452
5402 | 0.031 | 0 | 0.231 | 0.729 | 406 | 438
5403 | 0 | 0.271 | 0 | 0.729 | 429 | 459
5406 | 0 | 0.169 | 0.102 | 0.729 | 432 | 458
5407 | 0 | 0.129 | 0.129 | 0.729 | 431 | 458
5408 | 0 | 0.102 | 0.169 | 0.729 | 434 | 462
5409 | 0 | 0.071 | 0.2 | 0.729 | 428 | 456
5410 | 0 | 0.031 | 0.231 | 0.729 | 424 | 455
5411 | 0 | 0 | 0.271 | 0.729 | 422 | 457
5412 | 0.231 | 0 | 0 | 0.769 | 410 | 453
5413 | 0.2 | 0.031 | 0 | 0.769 | 416 | 463
5414 | 0.2 | 0 | 0.031 | 0.769 | 412 | 457
5416 | 0.169 | 0.031 | 0.031 | 0.769 | 417 | 457
5417 | 0.169 | 0 | 0.071 | 0.769 | 401 | 446
5418 | 0.129 | 0.102 | 0 | 0.769 | 416 | 452
5419 | 0.129 | 0.071 | 0.031 | 0.769 | 420 | 456
5420 | 0.129 | 0.031 | 0.071 | 0.769 | 411 | 450
5421 | 0.129 | 0 | 0.102 | 0.769 | 400 | 443
5422 | 0.102 | 0.129 | 0 | 0.769 | 434 | 464
5423 | 0.102 | 0.102 | 0.031 | 0.769 | 437 | 468
5424 | 0.102 | 0.071 | 0.071 | 0.769 | 412 | 447
5425 | 0.102 | 0.031 | 0.102 | 0.769 | 400 | 438
5426 | 0.102 | 0 | 0.129 | 0.769 | 396 | 435
5427 | 0.071 | 0.169 | 0 | 0.769 | 431 | 460
5429 | 0.071 | 0.102 | 0.071 | 0.769 | 421 | 451
5430 | 0.071 | 0.071 | 0.102 | 0.769 | 405 | 441
5431 | 0.071 | 0.031 | 0.129 | 0.769 | 394 | 436
5432 | 0.071 | 0 | 0.169 | 0.769 | 394 | 431
5433 | 0.031 | 0.2 | 0 | 0.769 | 434 | 452
5434 | 0.031 | 0.169 | 0.031 | 0.769 | 427 | 448
5435 | 0.031 | 0.129 | 0.071 | 0.769 | 430 | 454
5436 | 0.031 | 0.102 | 0.102 | 0.769 | 423 | 453
5437 | 0.031 | 0.071 | 0.129 | 0.769 | 411 | 443
5438 | 0.031 | 0.031 | 0.169 | 0.769 | 416 | 444
5439 | 0.031 | 0 | 0.2 | 0.769 | 410 | 440
5441 | 0 | 0.169 | 0.071 | 0.769 | 429 | 453
5442 | 0 | 0.129 | 0.102 | 0.769 | 421 | 451
5443 | 0 | 0.102 | 0.129 | 0.769 | 424 | 450
5445 | 0 | 0.071 | 0.169 | 0.769 | 422 | 447
5446 | 0 | 0.031 | 0.2 | 0.769 | 420 | 451
5447 | 0 | 0 | 0.231 | 0.769 | 415 | 448
5448 | 0.2 | 0 | 0 | 0.8 | 414 | 453
5449 | 0.169 | 0.031 | 0 | 0.8 | 411 | 449
5453 | 0.071 | 0 | 0.071 | 0.871 | 433 | 462
5454 | 0.071 | 0.031 | 0.031 | 0.871 | 437 | 466
5456 | 0.102 | 0 | 0.031 | 0.871 | 434 | 464
5460 | 0 | 0.031 | 0.129 | 0.831 | 430 | 456
5461 | 0 | 0.071 | 0.102 | 0.831 | 430 | 453
5465 | 0.031 | 0 | 0.129 | 0.831 | 432 | 454
5466 | 0.031 | 0.031 | 0.102 | 0.831 | 432 | 452
5467 | 0.031 | 0.071 | 0.071 | 0.831 | 424 | 453
5468 | 0.031 | 0.102 | 0.031 | 0.831 | 433 | 455
5469 | 0.031 | 0.129 | 0 | 0.831 | 430 | 455
5470 | 0.071 | 0 | 0.102 | 0.831 | 427 | 454
5471 | 0.071 | 0.031 | 0.071 | 0.831 | 430 | 455
5473 | 0.071 | 0.102 | 0 | 0.831 | 416 | 451
5474 | 0.102 | 0 | 0.071 | 0.831 | 422 | 452
5475 | 0.102 | 0.031 | 0.031 | 0.831 | 430 | 456
5478 | 0.129 | 0.031 | 0 | 0.831 | 425 | 461
5479 | 0.169 | 0 | 0 | 0.831 | 423 | 456
5480 | 0 | 0 | 0.2 | 0.8 | 421 | 451
5481 | 0 | 0.031 | 0.169 | 0.8 | 426 | 456
5482 | 0 | 0.071 | 0.129 | 0.8 | 435 | 462
5483 | 0 | 0.102 | 0.102 | 0.8 | 429 | 458
5485 | 0 | 0.169 | 0.031 | 0.8 | 436 | 467
5486 | 0 | 0.2 | 0 | 0.8 | 429 | 464
5487 | 0.031 | 0 | 0.169 | 0.8 | 417 | 454
5488 | 0.031 | 0.031 | 0.129 | 0.8 | 429 | 460
5493 | 0.031 | 0.169 | 0 | 0.8 | 431 | 463
5494 | 0.071 | 0 | 0.129 | 0.8 | 417 | 452
5495 | 0.071 | 0.031 | 0.102 | 0.8 | 422 | 457
5496 | 0.071 | 0.071 | 0.071 | 0.8 | 436 | 466
5498 | 0.071 | 0.129 | 0 | 0.8 | 423 | 455
5499 | 0.102 | 0 | 0.102 | 0.8 | 426 | 461
5500 | 0.102 | 0.031 | 0.071 | 0.8 | 422 | 456
5501 | 0.102 | 0.071 | 0.031 | 0.8 | 431 | 460
5502 | 0.102 | 0.102 | 0 | 0.8 | 430 | 458
5503 | 0.129 | 0 | 0.071 | 0.8 | 414 | 449
5504 | 0.129 | 0.031 | 0.031 | 0.8 | 433 | 463
5506 | 0.169 | 0 | 0.031 | 0.8 | 431 | 470
5513 | 0.031 | 0 | 0.071 | 0.898 | 432 | 464
5515 | 0 | 0.031 | 0.071 | 0.898 | 431 | 458
5516 | 0 | 0 | 0.102 | 0.898 | 437 | 464