## supplementary material
Manuscript ESI: Confidential November 8, 2013
Discovering Ce-rich oxygen evolution catalysts, from high throughput screening to water electrolysis
Electronic Supplementary Information
Authors: Joel A. Haber,a Yun Cai,b Suho Jung,a Chengxiang Xiang,a Slobodan Mitrovic,a Jian Jin,a,c Alexis T. Bell,b,d John M. Gregoire*a
aJoint Center for Artificial Photosynthesis, California Institute of Technology, Pasadena, California 91125, USA.
bJoint Center for Artificial Photosynthesis, Lawrence Berkeley National Laboratory, Berkeley, California 94720, USA.
cEngineering Division, Lawrence Berkeley National Laboratory, Berkeley California 94720, USA.
dDepartment of Chemical and Biomolecular Engineering, University of California at Berkeley, Berkeley, California 94720, USA
*Correspondence and requests for materials should be addressed to J.M. Gregoire (Email:gregoire@caltech.edu)
Electronic Supplementary Information:
Materials and Methods
Figures S1-S9
Tables S1-S3
Materials and Methods
Sample Preparation A (for 3.33 at% library). The discrete pseudo-quaternary (Ni-Fe-CoCe)Ox library was designed as an array with 3.33 at% composition steps for each of Ni, Fe, Co, and Ce. The complete array of 5456 samples was deposited by inkjet printing onto the FTOcoated side of three 10 cm x 15 cm glass plates at a resolution of 2880 x 1440 dpi (21, 22). Four separate metal inks, of the type previously described by Fan and Stuckey,(10, 24) were prepared by mixing 5 mmoles of each of the Ni, Fe, Co, and Ce precursor with 0.80 g Pluronic F127 (Aldrich), 1.0 mL glacial acetic acid (T.J. Baker, Inc.), 0.40 mL of concentrated HNO3 (EMD), and 30 mL of 200 proof Ethanol (Koptec). The metal precursors were Ni(NO3)2-6H2O (1.53 g, 99.999%, Sigma Aldrich), Fe(NO3)3-9H2O (2.14 g, ≥98% , Sigma Aldrich), Co(NO3)2-6H2O (1.46 g, 99.99%, Sigma Aldrich), and Ce(NO3)3-6H2O (2.22 g, 99.99%, Sigma Aldrich). After printing the library of compositions as a set of 1 mm x 1 mm spots on a 2 mm pitch, the inks were dried and the metal precursors converted to oxides by calcination in air at 40 °C for 18 h, then at 70 °C for 24 h, followed by a 5 h ramp and 10 h soak at 350 °C.
Sample Preparation B (for compositions on glassy carbon rotating disk electrodes). The low-Ce and high-Ce compositions were printed onto glassy carbon rotating disk electrodes (GC RDEs, SIGRADUR G, HTW Hochtemperatur-Werkstoffe GmbH), which are cylinders 5 mm in diameter and 4 mm in height. Four separate metal inks were prepared as described above (Sample Preparation A) and printed at 2880 x 1440 dpi. The printing was repeated to double the film thickness. After printing, the inks were dried and the metal precursors converted to oxides using the same calcination and annealing process used for the combinatorial library.
Sample Preparation C (electrodeposition onto gold rod RDE).
Catalyst films were electrodeposited onto Au RDE electrodes. The catalyst film described in the main text (Ni20Co30Ce50) was electrodeposited onto a smooth Au RDE electrode from a N2saturated mixed metal solution containing 20 mM Ni(NO3)2, 30 mM Co(NO3)2, 50 mM Ce(NO3)3, and 100 mM KNO3 at -0.8 V vs Ag/AgCl (producing ~ -12 mA/cm2) for 180 seconds using a Pt wire counter electrode. The composition produced by this electrodeposition technique was calibrated using a series of similar depositions and composition measurements via inductively coupled plasma optical emission spectroscopy.
Electrochemical Characterization
Scanning droplet photoelectrochemical cell.
The detailed geometry and operational performance of a scanning droplet cell were described by Gregoire, et. al.(22) Briefly, a drop of solution was formed on top of a 1 mm x 1mm ink-jet printed sample. The shape of the droplet was directed and controlled by a solution inlet port and multiple solution outlet ports without the need for a sealing gasket. The scanning droplet cell provided an individual 3-electrode cell for each sample, including a capillary Ag/AgCl reference electrode terminating within 1 mm of the sample surface and a platinum wire counter electrode placed in the solution influent. In this study, we continuously supplied an oxygen-saturated 1.0 M NaOH(aq) solution to form a drop contact to a spot of materials. After moving to a new sample location, a 2 second cell stabilization period preceded the electrochemical experiments, which included a 10 s chronopotentiometry (CP) experiment at 10 mA/cm2 followed by a 150 mV/s cyclic voltammetry (CV) experiment between 0 mV and 440 mV overpotential for the OER reaction. The overpotential at current densities of 10 mA/cm2 and 3 mA/cm2 was extracted from the forward sweep of the CV data after first subtracting a linear fit to remove capacitive and residual currents, as demonstrated previously.23 Figure S1 shows the measured overpotential for oxygen evolution at 10 mA/cm2 for each of the 5456 composition spots with respect to physical position in the combinatorial library. The distribution of overpotential as a function of position in the library compared to the distribution of overpotential as a function of composition (Figures 1 and 2) demonstrate that the catalyst performance is a function of composition and not correlated with sample position in the library.
Electrochemical analysis of catalysts on glassy carbon rotating disk electrodes. GC RDE electrodes coated with each composition were subjected to a series of electrochemical measurements in oxygen-saturated 1.0 M NaOH blanketed under 1 atm O2(g). The working electrode was rotated at 1600 rpm and the counter and reference electrodes were a carbon rod (99.999%, Alfa Aesar), and a commercial saturated calomel electrode (SCE) (CH-Instruments), respectively.
All measurements were conducted in a modified two-chamber U-cell in which the first chamber held the working and reference electrodes in ca. 120 mL of solution, and the second chamber held the auxiliary electrode in ca. 25 mL. The two chambers were separated by a fineporosity glass frit. The cell was purged for ca. 20 min with O2 prior to each set of experiments. During static-voltammetry measurements, the solution in the first chamber was blanketed under O2. During rotating-disk electrode voltammetry measurements, the solution in the first chamber was continuously bubbled with O2. The uncompensated resistance of the cell was measured with a single-point high-frequency impedance measurement and IR drop was compensated at 85% through positive feedback using the Bio-Logic EC-Lab software. The typical electrochemical cell had Ru = ca. 20 Ω in 1 M NaOH.
Electrochemical capacitance was determined using cyclic voltammetry (CV) and electrochemical impedance spectroscopy (EIS) as described in (21). The OER activity was evaluated by several methods, starting with a CV acquired with 10 mV/s scan rate. In addition, each catalyst was investigated by a series of 30 second controlled-current CP steps and controlled-potential CA steps. The stability of each material under catalytic conditions was determined using controlled-current electrolysis. The catalyst material was held at a constant current density of 10 mA cm-2 for 2 h and the potential was measured as a function of time, as shown in Fig. S2. The change in overpotential summarized in Table S1 uses the η from the 30 second CP measurement at 10 mA/cm2 as the initial η, and that at the end of the 2 h CP measurement as the η at 2 h.
Analysis of catalyst on gold rotating disk electrode.
The catalytic performance of identically prepared electrodes was electrochemically evaluated in O2-saturated 1.0 M NaOH or 1.0 M KOH with the electrode rotated at 1600 rpm in a 3-electrode cell including an Hg/HgO reference electrode. The performance was evaluated using six repeated CV (10 mV/s) (shown in Figure S3), stepped 90 second duration CP (30, 10, 3, 1, 0.3 mA/cm2 geometric area) measurements, and then collected multiple CV scans. At 10 mA/cm2 geometric area current density the overpotential measured in NaOH was consistently 5-10 mV higher than the overpotential measured in KOH. Again, regardless of the preparative method or specific measurement conditions used, this high-Ce catalyst composition has performed consistently well.
SEM and EDS Characterization.
SEM was collected using an FEI Nova NanoSEM 450. EDX analysis was performed using an
Oxford Instruments X-Max detector with the INCA suite version 5.02 software package. Imaging and EDS data were collected at an accelerating potential of 20 keV with a working distance of 6.5 mm or 10 mm. Selected samples from the 3.33 at% library were analyzed by SEM and the compositions measured by EDS (Table S2). The microstructure and composition of a GC RDE of each composition was examined by EDS after calcination. The measured compositions closely matched those intended. After the standardized testing protocols in 1.0 M NaOH, the microstructure and compositions were reexamined. The compositions did not change significantly after the 2 h CP at 10 mA/cm2, as shown in Table S1. Typical SEM images of the low-Ce composition before and after electrochemical stability testing are shown in Fig. S4; those for the high-Ce composition are shown in Fig. S5.
XRD characterization.
X-ray diffraction data was collected using a Bruker D8 Discover with a IuS micro-focused source (50kV, 1mA, Cu Kalpha line with Montell mirror) and Våntec 500 2D-detector. X-ray diffraction was collected on uncoated, low-Ce coated, and high-Ce coated polished GC rods. As seen in Fig S6, the low-Ce and high-Ce catalyst films calcined at 350 °C appear amorphous by X-ray diffraction with the only measurable diffraction signal arising from the glassy carbon.
XPS characterization.
X-ray photoelectron spectroscopy (XPS) was used to characterize the near surface composition of the low-Ce and high-Ce films deposited on GC, both as-prepared and after the CV, CP, CA and 2 h CP measurement. XPS data was collected using a Kratos Axis Nova with monochromatic Al Kα excitation at 1486 eV and 150W power. Experiments were performed at the base pressure of 10-9 Torr. The data were collected at 160 eV pass energy for survey scans, with an energy resolution of about 1.5 eV, and high-resolution scans at 40 eV pass energy with 0.8 eV energy resolution. XPS survey spectra are shown in Fig. S7. High-resolution XPS spectra of the Ce4d, Ni3p, Co3p, and Fe3p region are shown in Fig S8. The XPS data indicate that the near surface compositions are similar to the bulk compositions from EDX and that for the new high-Ce catalyst composition no major changes in surface composition occurred during the extensive electrochemical testing.
Testbed electrolyzer.
A solar fuels testbed system was used to evaluate the performance of the high-Ce catalyst in an integrated system. The test-bed consisted of an alkaline electrolyzer powered by a triple junction Si solar cell. The alkaline electrolyzer contains the newly discovered high-Ce catalyst as the anode, a sputter deposited NiMo film as the cathode and an 11 μm-thick anion exchange membrane (Tokuyama A901) as the separator. The planar cathode and anode were separated by the membrane and approximately 4 mm of electrolyte. The electrolyzer anode was a 2.5 cm2 electrode synthesized by inkjet printing onto FTO-coated glass, creating a
Ni0.3Fe0.07Co0.2Ce0.43Ox catalyst that is very similar to that contained in the catalyst library of Fig.
1. The electrolyzer cathode NiMo film was deposited on a steel substrate by RF co-sputtering Ni (99.995%, 6.28 W/in2) and Mo (99.95%, 1.67 W/in2) targets in Ar (5 mTorr).
The triple junction Si PV was illuminated with an ENH bulb calibrated to an illumination intensity of approximately AM1.5, providing approximately 1.87 V to the electrolyzer (corresponding to a ~350-400mV potential over the 1.48V thermal-neutral water splitting voltage on the OER anode), as shown in Fig. S9. Through >100 hours of testing, the electrolyzer performance remained relatively stable, declining from approximately 4.5 mA/cm2 to 3.5 mA/cm2 of hydrogen and oxygen production, as shown in Figure S8. The water consumption in the closed-system electrolyzer resulted in a steady decline in wetted catalyst area and thus current density. Electrolyte was added to the system occasionally, including a noticeable event at 71 hours. The electrolyte refill did not result in a full recovery to the initial current, and further investigation is required to ascertain the cause of the degradation, as it may be related to the cathode, anode, or membrane.
In a separate run of this testbed (Fig. S10), the generated gasses were collected from the cathode and anode headspaces and analyzed to be H2 and O2, respectively. The H2:O2 ratio was in the expected 2:1 ratio, although gas chromatography analysis indicated a slight H2 crossover to the O2 chamber, likely due to gas transport of the membrane. Comparison with the measured electrolyzer current demonstrated that the Faradaic efficiency was in excess of 97%, demonstrating that the measured catalytic current is due to OER catalysis and that the catalyst electrode has no major parasitic electrochemical reactions.
Figure S1. Performance map of (Ni-Fe-Co-Ce)Ox oxygen evolution catalysts. The overpotential required for performing oxygen evolution at 10 mA/cm2 is shown as a function of physical position in the combinatorial library.
Figure S2. Stability test of the low-Ce and high-Ce catalyst composition printed onto GC rods.
The measured potential is shown over the 2h CP at 10 mA/cm2 in 1.0 M NaOH.
Figure S3. Repeated cyclic voltamograms (10 mV/s) on the electrodeposited Ni20Co30Ce50 film on gold disk, collected in O2-saturated 1.0 M NaOH rotated at 1600 rpm. The measurements were performed before the staircase CP measurements shown in Figure 3. For comparison, the CV of the high-Ce catalyst composition printed onto a glassy carbon disk, collected in O2saturated 1.0 M NaOH rotated at 1600 rpm, is also shown. The electrodeposited catalyst exhibits significant oxidation on the first forward sweep and quickly stabilizes as demonstrated by the similarity of the second and sixth CVs. The stabilized OER overpotential is significantly lower than that of the thermally annealed, ink-deposited catalyst.
Figure S4. Scanning electron microscopy images of the low-Ce catalyst film on glassy carbon, before and after electrochemical testing. The as-calcined at 350 °C films are shown at (A) low magnification (scale bar is 30 μm) and (B) high magnification (scale bar is 2 μm). The films after electrochemical testing, including 2 h operation at 10 mA/cm2 in 1.0 M NaOH are shown at (C) low magnification (scale bar is 20 μm) and (D) high magnification (scale bar is 2 μm).
Figure S5. Scanning electron microscopy images of the high-Ce catalyst film on glassy carbon, before and after electrochemical testing. The as-calcined at 350 °C films are shown at (A) low magnification (scale bar is 20 μm) and (B) high magnification (scale bar is 2 μm). The films after electrochemical testing, including 2 h operation at 10 mA/cm2 in 1.0 M NaOH are shown at (C) low magnification (scale bar is 20 μm) and (D) high magnification (scale bar is 2 μm).
Figure S6. Stack plots of XRD powder patterns on glassy carbon rotating disk electrodes after calcination in which the diffraction signal is dominated by the glassy carbon, both with a linear (top) and logarithmic (bottom) counts on the Y axis.
Figure S7. XPS survey spectra of the GC RDE samples. (A) High-Ce composition as calcined at 350 °C and (B) after 2 h CP at 10 mA/cm2. (C) Low-Ce composition as calcined at 350 °C and (D) after 2 h CP at 10 mA/cm2.
Figure S8. Plot of current and voltage versus time for the >100 h testbed electrolyzer stability test of the high-Ce catalyst.
Figure S9. Testbed electrolyzer data collected using the high-Ce catalyst on the cathode during a 1.1 hour run to collect gasses to determine H2:O2 volume ration and Faradaic efficiency. (A) Current measured during gas evolution, showing the testbed current is stable during the >1 h electrolyzer run. (B) Experimental and calculated H2 and O2 gas evolution curves, showing the >97% faradaic efficiency of O2 generation. The calculated volumes were derived from the current passed during gas evolution (A).
Table S1. Physical and electrochemical characterization of the low-Ce and high-Ce catalyst compositions on glassy carbon rod electrodes.
| Low-Ce | High-Ce
Target Ni:Fe:Co:Ce ratios | 50:30:17:3 | 30:7:20:43
EDS Ni:Fe:Co:Ce ratios before e-chem testing | 54:24:18:3 | 32:6:21:41
EDS Ni:Fe:Co:Ce ratios after e-chem testing | 58:21:18:3 | 31:7:20:42
2 η (10 mA/cm ) t =0 | 0.360 V | 0.367 V
2 η (10 mA/cm ) t =2 h | 0.358 V | 0.363 V
Approximate roughness factor | 9 | 14
Table S2. Comparison of intended compositions with measured compositions by EDX over ~7 mm2 areas from the Ce-rich region of the library.
Spot | Target Composition (at%) | EDX Composition (at%)
1 | Fe0.03Co0.30Ce0.67 | Fe0.06Co0.33Ce0.64
2 | Ni0.03Fe0.17Co0.13Ce0.67 | Ni0.02Fe0.18Co0.14Ce0.67
3 | Ni0.20Fe0.03Co0.33Ce0.43 | Ni0.18Fe0.05Co0.34Ce0.43
4 | Ni0.23Fe0.03Co0.23Ce0.50 | Ni0.25Fe0.06Co0.21Ce0.41
5 | Ni0.23Fe0.07Co0.27Ce0.43 | Ni0.24Fe0.10Co0.26Ce0.40
6 | Ni0.27Fe0.07Co0.20Ce0.47 | Ni0.33Fe0.05Co0.20Ce0.41
7 | Ni0.30Co0.27Ce0.43 | Ni0.34Co0.28Ce0.38
8 | Ni0.33Co0.27Ce0.40 | Ni0.34Co0.29Ce0.35
9 | Ni0.33Fe0.07Co0.20Ce0.40 | Ni0.34Fe0.07Co0.23Ce0.35
0.729 | 0.102 | 0.169 | 0 | 410 | 420 | 0.102 | 0.431 | 0.271 | 0.2 | 405 | 419
0.729 | 0.071 | 0.2 | 0 | 404 | 435 | 0.031 | 0.129 | 0.631 | 0.2 | 402 | 420
0.729 | 0.031 | 0.231 | 0 | 417 | 428 | 0.031 | 0.169 | 0.6 | 0.2 | 418 | 429
0.729 | 0 | 0.271 | 0 | 419 | 429 | 0.031 | 0.2 | 0.569 | 0.2 | 415 | 434
0.702 | 0.302 | 0 | 0 | 413 | 423 | 0.031 | 0.231 | 0.529 | 0.2 | 427 | 437
0.702 | 0.271 | 0.031 | 0 | 409 | 414 | 0.031 | 0.271 | 0.498 | 0.2 | 435 | 444
0.702 | 0.231 | 0.071 | 0 | 413 | 414 | 0.031 | 0.302 | 0.471 | 0.2 | 432 | 446
0.702 | 0.2 | 0.102 | 0 | 418 | 419 | 0.031 | 0.329 | 0.431 | 0.2 | 432 | 448
0.702 | 0.169 | 0.129 | 0 | 419 | 423 | 0.031 | 0.369 | 0.4 | 0.2 | 434 | 449
0.702 | 0.129 | 0.169 | 0 | 405 | 410 | 0.031 | 0.4 | 0.369 | 0.2 | 419 | 432
0.702 | 0.102 | 0.2 | 0 | 364 | 415 | 0.031 | 0.431 | 0.329 | 0.2 | 414 | 425
0.702 | 0.071 | 0.231 | 0 | 408 | 413 | 0.031 | 0.471 | 0.302 | 0.2 | 415 | 423
0.702 | 0.031 | 0.271 | 0 | 412 | 418 | 0.031 | 0.498 | 0.271 | 0.2 | 415 | 422
0.702 | 0 | 0.302 | 0 | 417 | 416 | 0.031 | 0.529 | 0.231 | 0.2 | 415 | 424
0.671 | 0.329 | 0 | 0 | 413 | 415 | 0.031 | 0.569 | 0.2 | 0.2 | 418 | 426
0.529 | 0.369 | 0.102 | 0 | 397 | 401 | 0.031 | 0.6 | 0.169 | 0.2 | 418 | 426
0.529 | 0.4 | 0.071 | 0 | 396 | 405 | 0.031 | 0.631 | 0.129 | 0.2 | 415 | 425
0.529 | 0.431 | 0.031 | 0 | 405 | 411 | 0.031 | 0.671 | 0.102 | 0.2 | 419 | 427
0.529 | 0.471 | 0 | 0 | 408 | 415 | 0.031 | 0.702 | 0.071 | 0.2 | 414 | 428
0.569 | 0 | 0.431 | 0 | 407 | 417 | 0.031 | 0.729 | 0.031 | 0.2 | 421 | 433
0.569 | 0.031 | 0.4 | 0 | 409 | 412 | 0.031 | 0.769 | 0 | 0.2 | 421 | 428
0.569 | 0.071 | 0.369 | 0 | 408 | 413 | 0.071 | 0 | 0.729 | 0.2 | 398 | 423
0.569 | 0.102 | 0.329 | 0 | 408 | 411 | 0.071 | 0.031 | 0.702 | 0.2 | 399 | 417
0.569 | 0.129 | 0.302 | 0 | 401 | 411 | 0.071 | 0.071 | 0.671 | 0.2 | 402 | 417
0.569 | 0.169 | 0.271 | 0 | 403 | 406 | 0.071 | 0.102 | 0.631 | 0.2 | 406 | 419
0.569 | 0.2 | 0.231 | 0 | 405 | 410 | 0.071 | 0.129 | 0.6 | 0.2 | 406 | 421
0.569 | 0.231 | 0.2 | 0 | 396 | 401 | 0.071 | 0.169 | 0.569 | 0.2 | 410 | 422
0.569 | 0.271 | 0.169 | 0 | 393 | 398 | 0.071 | 0.2 | 0.529 | 0.2 | 412 | 422
0.569 | 0.302 | 0.129 | 0 | 398 | 400 | 0.071 | 0.231 | 0.498 | 0.2 | 415 | 430
0.569 | 0.329 | 0.102 | 0 | 395 | 398 | 0.071 | 0.271 | 0.471 | 0.2 | 415 | 432
0.569 | 0.369 | 0.071 | 0 | 402 | 401 | 0.071 | 0.302 | 0.431 | 0.2 | 421 | 434
0.569 | 0.4 | 0.031 | 0 | 400 | 409 | 0.071 | 0.329 | 0.4 | 0.2 | 415 | 428
0.569 | 0.431 | 0 | 0 | 409 | 418 | 0.071 | 0.369 | 0.369 | 0.2 | 411 | 425
0.6 | 0 | 0.4 | 0 | 412 | 419 | 0.071 | 0.4 | 0.329 | 0.2 | 407 | 423
0.6 | 0.031 | 0.369 | 0 | 399 | 411 | 0.071 | 0.431 | 0.302 | 0.2 | 416 | 425
0.6 | 0.071 | 0.329 | 0 | 402 | 411 | 0.071 | 0.471 | 0.271 | 0.2 | 421 | 431
0.6 | 0.102 | 0.302 | 0 | 403 | 412 | 0.071 | 0.498 | 0.231 | 0.2 | 416 | 427
0.6 | 0.129 | 0.271 | 0 | 404 | 408 | 0.071 | 0.529 | 0.2 | 0.2 | 414 | 425
0.6 | 0.169 | 0.231 | 0 | 400 | 407 | 0.071 | 0.569 | 0.169 | 0.2 | 413 | 424
0.6 | 0.2 | 0.2 | 0 | 410 | 417 | 0.071 | 0.6 | 0.129 | 0.2 | 414 | 426
0.6 | 0.231 | 0.169 | 0 | 398 | 404 | 0.071 | 0.631 | 0.102 | 0.2 | 417 | 428
0.6 | 0.271 | 0.129 | 0 | 394 | 401 | 0.071 | 0.671 | 0.071 | 0.2 | 422 | 435
0.6 | 0.302 | 0.102 | 0 | 400 | 403 | 0.071 | 0.702 | 0.031 | 0.2 | 434 | 443
0.6 | 0.329 | 0.071 | 0 | 396 | 403 | 0.071 | 0.729 | 0 | 0.2 | 410 | 429
0.6 | 0.369 | 0.031 | 0 | 404 | 406 | 0.102 | 0 | 0.702 | 0.2 | 393 | 416
0.6 | 0.4 | 0 | 0 | 417 | 415 | 0.102 | 0.031 | 0.671 | 0.2 | 396 | 417
0.631 | 0 | 0.369 | 0 | 421 | 434 | 0.102 | 0.071 | 0.631 | 0.2 | 400 | 419
0.631 | 0.031 | 0.329 | 0 | 407 | 422 | 0.102 | 0.102 | 0.6 | 0.2 | 399 | 420
0.631 | 0.071 | 0.302 | 0 | 406 | 414 | 0.102 | 0.129 | 0.569 | 0.2 | 404 | 424
0.631 | 0.102 | 0.271 | 0 | 398 | 409 | 0.102 | 0.169 | 0.529 | 0.2 | 416 | 434
0.631 | 0.129 | 0.231 | 0 | 405 | 409 | 0.102 | 0.2 | 0.498 | 0.2 | 408 | 427
0.631 | 0.169 | 0.2 | 0 | 399 | 405 | 0.102 | 0.231 | 0.471 | 0.2 | 409 | 427
0.631 | 0.2 | 0.169 | 0 | 397 | 403 | 0.102 | 0.271 | 0.431 | 0.2 | 414 | 432
0.631 | 0.231 | 0.129 | 0 | 401 | 409 | 0.102 | 0.302 | 0.4 | 0.2 | 413 | 426
0.631 | 0.271 | 0.102 | 0 | 400 | 401 | 0.102 | 0.329 | 0.369 | 0.2 | 412 | 426
0.631 | 0.302 | 0.071 | 0 | 405 | 405 | 0.102 | 0.369 | 0.329 | 0.2 | 411 | 423
0.631 | 0.329 | 0.031 | 0 | 402 | 407 | 0.102 | 0.4 | 0.302 | 0.2 | 419 | 432
0.631 | 0.369 | 0 | 0 | 415 | 416 | 0.031 | 0.102 | 0.671 | 0.2 | 408 | 434
0.671 | 0 | 0.329 | 0 | 407 | 421 | 0.031 | 0.071 | 0.702 | 0.2 | 406 | 426
0.671 | 0.031 | 0.302 | 0 | 408 | 420 | 0.031 | 0.031 | 0.729 | 0.2 | 403 | 422
0.671 | 0.071 | 0.271 | 0 | 413 | 429 | 0.031 | 0 | 0.769 | 0.2 | 398 | 417
0.671 | 0.102 | 0.231 | 0 | 417 | 426 | 0 | 0.8 | 0 | 0.2 | 414 | 433
0.671 | 0.129 | 0.2 | 0 | 413 | 418 | 0 | 0.769 | 0.031 | 0.2 | 433 | 444
0.671 | 0.169 | 0.169 | 0 | 412 | 415 | 0 | 0.729 | 0.071 | 0.2 | 421 | 435
0.671 | 0.2 | 0.129 | 0 | 416 | 415 | 0 | 0.702 | 0.102 | 0.2 | 419 | 435
0.671 | 0.231 | 0.102 | 0 | 411 | 414 | 0 | 0.671 | 0.129 | 0.2 | 411 | 427
0.671 | 0.271 | 0.071 | 0 | 408 | 411 | 0 | 0.631 | 0.169 | 0.2 | 418 | 429
0.671 | 0.302 | 0.031 | 0 | 413 | 421 | 0 | 0.6 | 0.2 | 0.2 | 416 | 425
0.529 | 0.231 | 0.231 | 0 | 411 | 419 | 0 | 0.569 | 0.231 | 0.2 | 424 | 433
0.529 | 0.2 | 0.271 | 0 | 416 | 421 | 0 | 0.529 | 0.271 | 0.2 | 421 | 431
0.529 | 0.169 | 0.302 | 0 | 418 | 421 | 0 | 0.498 | 0.302 | 0.2 | 417 | 430
0.529 | 0.129 | 0.329 | 0 | 423 | 422 | 0 | 0.471 | 0.329 | 0.2 | 418 | 436
0.529 | 0.102 | 0.369 | 0 | 413 | 412 | 0 | 0.431 | 0.369 | 0.2 | 415 | 433
0.529 | 0.071 | 0.4 | 0 | 414 | 421 | 0 | 0.4 | 0.4 | 0.2 | 425 | 441
0.529 | 0.031 | 0.431 | 0 | 417 | 424 | 0 | 0.369 | 0.431 | 0.2 | 426 | 441
0.529 | 0 | 0.471 | 0 | 419 | 433 | 0 | 0.329 | 0.471 | 0.2 | 416 | 431
0.498 | 0.498 | 0 | 0 | 416 | 413 | 0 | 0.302 | 0.498 | 0.2 | 422 | 437
0.498 | 0.471 | 0.031 | 0 | 405 | 412 | 0 | 0.271 | 0.529 | 0.2 | 417 | 435
0.498 | 0.431 | 0.071 | 0 | 395 | 402 | 0 | 0.231 | 0.569 | 0.2 | 423 | 437
0.498 | 0.4 | 0.102 | 0 | 391 | 398 | 0 | 0.169 | 0.631 | 0.2 | 416 | 432
0.498 | 0.369 | 0.129 | 0 | 383 | 395 | 0 | 0.129 | 0.671 | 0.2 | 403 | 421
0.498 | 0.329 | 0.169 | 0 | 389 | 396 | 0 | 0.102 | 0.702 | 0.2 | 408 | 428
0.498 | 0.302 | 0.2 | 0 | 391 | 400 | 0 | 0.071 | 0.729 | 0.2 | 402 | 428
0.498 | 0.271 | 0.231 | 0 | 389 | 399 | 0 | 0.031 | 0.769 | 0.2 | 396 | 424
0.498 | 0.231 | 0.271 | 0 | 399 | 408 | 0 | 0 | 0.8 | 0.2 | 398 | 430
0.498 | 0.2 | 0.302 | 0 | 398 | 407 | 0.769 | 0 | 0 | 0.231 | 411 | 422
0.498 | 0.169 | 0.329 | 0 | 393 | 407 | 0.729 | 0.031 | 0 | 0.231 | 401 | 422
0.498 | 0.129 | 0.369 | 0 | 405 | 414 | 0.729 | 0 | 0.031 | 0.231 | 398 | 420
0.498 | 0.102 | 0.4 | 0 | 402 | 414 | 0.702 | 0.071 | 0 | 0.231 | 401 | 422
0.498 | 0.071 | 0.431 | 0 | 408 | 423 | 0.702 | 0.031 | 0.031 | 0.231 | 400 | 420
0.498 | 0.031 | 0.471 | 0 | 400 | 414 | 0.702 | 0 | 0.071 | 0.231 | 364 | 422
0.498 | 0 | 0.498 | 0 | 403 | 422 | 0.671 | 0.102 | 0 | 0.231 | 381 | 423
0.471 | 0.529 | 0 | 0 | 405 | 407 | 0.671 | 0.071 | 0.031 | 0.231 | 398 | 419
0.471 | 0.498 | 0.031 | 0 | 398 | 406 | 0.671 | 0.031 | 0.071 | 0.231 | 399 | 421
0.471 | 0.471 | 0.071 | 0 | 393 | 402 | 0.671 | 0 | 0.102 | 0.231 | 402 | 423
0.471 | 0.431 | 0.102 | 0 | 396 | 405 | 0.631 | 0.129 | 0 | 0.231 | 402 | 428
0.471 | 0.4 | 0.129 | 0 | 401 | 403 | 0.631 | 0.102 | 0.031 | 0.231 | 385 | 421
0.471 | 0.369 | 0.169 | 0 | 383 | 397 | 0.631 | 0.071 | 0.071 | 0.231 | 346 | 420
0.471 | 0.329 | 0.2 | 0 | 390 | 395 | 0.631 | 0.031 | 0.102 | 0.231 | 393 | 419
0.471 | 0.302 | 0.231 | 0 | 389 | 399 | 0.631 | 0 | 0.129 | 0.231 | 394 | 417
0.471 | 0.271 | 0.271 | 0 | 387 | 399 | 0.6 | 0.169 | 0 | 0.231 | 363 | 420
0.471 | 0.231 | 0.302 | 0 | 393 | 401 | 0.6 | 0.129 | 0.031 | 0.231 | 379 | 422
0.471 | 0.2 | 0.329 | 0 | 401 | 409 | 0.6 | 0.102 | 0.071 | 0.231 | 392 | 414
0.471 | 0.169 | 0.369 | 0 | 405 | 413 | 0.6 | 0.071 | 0.102 | 0.231 | 391 | 413
0.471 | 0.129 | 0.4 | 0 | 399 | 408 | 0.6 | 0.031 | 0.129 | 0.231 | 381 | 420
0.471 | 0.102 | 0.431 | 0 | 402 | 412 | 0.6 | 0 | 0.169 | 0.231 | 380 | 417
0.471 | 0.071 | 0.471 | 0 | 404 | 415 | 0.569 | 0.2 | 0 | 0.231 | 376 | 415
0.471 | 0.031 | 0.498 | 0 | 401 | 410 | 0.569 | 0.169 | 0.031 | 0.231 | 373 | 419
0.471 | 0 | 0.529 | 0 | 399 | 413 | 0.569 | 0.129 | 0.071 | 0.231 | 362 | 417
0.431 | 0.569 | 0 | 0 | 402 | 412 | 0.569 | 0.102 | 0.102 | 0.231 | 389 | 414
0.431 | 0.529 | 0.031 | 0 | 398 | 404 | 0.569 | 0.071 | 0.129 | 0.231 | 391 | 412
0.431 | 0.498 | 0.071 | 0 | 390 | 397 | 0.569 | 0.031 | 0.169 | 0.231 | 390 | 416
0.431 | 0.471 | 0.102 | 0 | 383 | 396 | 0.369 | 0.271 | 0.129 | 0.231 | 389 | 411
0.431 | 0.431 | 0.129 | 0 | 383 | 394 | 0.369 | 0.302 | 0.102 | 0.231 | 403 | 414
0.431 | 0.4 | 0.169 | 0 | 384 | 392 | 0.369 | 0.329 | 0.071 | 0.231 | 411 | 418
0.431 | 0.369 | 0.2 | 0 | 387 | 393 | 0.369 | 0.369 | 0.031 | 0.231 | 417 | 422
0.431 | 0.329 | 0.231 | 0 | 389 | 398 | 0.369 | 0.4 | 0 | 0.231 | 412 | 418
0.431 | 0.302 | 0.271 | 0 | 402 | 406 | 0.4 | 0 | 0.369 | 0.231 | 381 | 409
0.431 | 0.271 | 0.302 | 0 | 401 | 410 | 0.4 | 0.031 | 0.329 | 0.231 | 392 | 412
0.431 | 0.231 | 0.329 | 0 | 398 | 404 | 0.4 | 0.071 | 0.302 | 0.231 | 379 | 411
0.431 | 0.2 | 0.369 | 0 | 397 | 403 | 0.4 | 0.102 | 0.271 | 0.231 | 381 | 406
0.431 | 0.169 | 0.4 | 0 | 399 | 404 | 0.4 | 0.129 | 0.231 | 0.231 | 383 | 404
0.431 | 0.129 | 0.431 | 0 | 398 | 409 | 0.4 | 0.169 | 0.2 | 0.231 | 383 | 406
0.431 | 0.102 | 0.471 | 0 | 400 | 409 | 0.4 | 0.2 | 0.169 | 0.231 | 381 | 406
0.529 | 0.271 | 0.2 | 0 | 397 | 402 | 0.4 | 0.231 | 0.129 | 0.231 | 370 | 408
0.529 | 0.302 | 0.169 | 0 | 394 | 398 | 0.4 | 0.271 | 0.102 | 0.231 | 387 | 415
0.529 | 0.329 | 0.129 | 0 | 394 | 397 | 0.4 | 0.302 | 0.071 | 0.231 | 386 | 412
0.329 | 0.231 | 0.431 | 0 | 319 | 424 | 0.4 | 0.329 | 0.031 | 0.231 | 407 | 416
0.329 | 0.271 | 0.4 | 0 | 410 | 418 | 0.4 | 0.369 | 0 | 0.231 | 414 | 422
0.329 | 0.302 | 0.369 | 0 | 410 | 417 | 0.431 | 0 | 0.329 | 0.231 | 364 | 410
0.329 | 0.329 | 0.329 | 0 | 411 | 415 | 0.431 | 0.031 | 0.302 | 0.231 | 355 | 409
0.329 | 0.369 | 0.302 | 0 | 406 | 412 | 0.431 | 0.071 | 0.271 | 0.231 | 343 | 409
0.329 | 0.4 | 0.271 | 0 | 406 | 410 | 0 | 0.271 | 0.569 | 0.169 | 420 | 436
0.329 | 0.431 | 0.231 | 0 | 403 | 413 | 0.431 | 0.102 | 0.231 | 0.231 | 380 | 407
0.329 | 0.471 | 0.2 | 0 | 402 | 404 | 0.431 | 0.129 | 0.2 | 0.231 | 359 | 411
0.329 | 0.498 | 0.169 | 0 | 397 | 402 | 0.431 | 0.169 | 0.169 | 0.231 | 377 | 412
0.329 | 0.529 | 0.129 | 0 | 394 | 400 | 0.431 | 0.2 | 0.129 | 0.231 | 365 | 409
0.329 | 0.569 | 0.102 | 0 | 398 | 403 | 0 | 0.2 | 0.6 | 0.2 | 398 | 418
0.329 | 0.6 | 0.071 | 0 | 402 | 407 | 0.431 | 0.231 | 0.102 | 0.231 | 374 | 409
0.329 | 0.631 | 0.031 | 0 | 405 | 406 | 0.431 | 0.271 | 0.071 | 0.231 | 399 | 416
0.329 | 0.671 | 0 | 0 | 413 | 418 | 0.431 | 0.302 | 0.031 | 0.231 | 407 | 416
0.369 | 0 | 0.631 | 0 | 414 | 421 | 0.431 | 0.329 | 0 | 0.231 | 421 | 423
0.369 | 0.031 | 0.6 | 0 | 418 | 421 | 0.471 | 0 | 0.302 | 0.231 | 396 | 414
0.369 | 0.071 | 0.569 | 0 | 413 | 421 | 0.471 | 0.031 | 0.271 | 0.231 | 389 | 409
0.369 | 0.102 | 0.529 | 0 | 411 | 417 | 0.471 | 0.071 | 0.231 | 0.231 | 390 | 409
0.369 | 0.129 | 0.498 | 0 | 410 | 417 | 0.471 | 0.102 | 0.2 | 0.231 | 331 | 409
0.369 | 0.169 | 0.471 | 0 | 408 | 413 | 0.471 | 0.129 | 0.169 | 0.231 | 366 | 412
0.369 | 0.2 | 0.431 | 0 | 408 | 418 | 0.471 | 0.169 | 0.129 | 0.231 | 378 | 413
0.369 | 0.231 | 0.4 | 0 | 404 | 411 | 0.471 | 0.2 | 0.102 | 0.231 | 402 | 418
0.369 | 0.271 | 0.369 | 0 | 404 | 409 | 0.471 | 0.231 | 0.071 | 0.231 | 384 | 415
0.369 | 0.302 | 0.329 | 0 | 407 | 411 | 0.471 | 0.271 | 0.031 | 0.231 | 409 | 425
0.369 | 0.329 | 0.302 | 0 | 401 | 405 | 0.471 | 0.302 | 0 | 0.231 | 387 | 416
0.369 | 0.369 | 0.271 | 0 | 399 | 405 | 0.498 | 0 | 0.271 | 0.231 | 387 | 411
0.369 | 0.4 | 0.231 | 0 | 395 | 405 | 0.498 | 0.031 | 0.231 | 0.231 | 377 | 413
0.369 | 0.431 | 0.2 | 0 | 401 | 410 | 0.498 | 0.071 | 0.2 | 0.231 | 366 | 411
0.369 | 0.471 | 0.169 | 0 | 400 | 405 | 0.498 | 0.102 | 0.169 | 0.231 | 362 | 421
0.369 | 0.498 | 0.129 | 0 | 399 | 404 | 0.498 | 0.129 | 0.129 | 0.231 | 359 | 415
0.369 | 0.529 | 0.102 | 0 | 403 | 407 | 0.498 | 0.169 | 0.102 | 0.231 | 383 | 414
0.369 | 0.569 | 0.071 | 0 | 405 | 407 | 0.498 | 0.2 | 0.071 | 0.231 | 395 | 416
0.369 | 0.6 | 0.031 | 0 | 414 | 412 | 0.498 | 0.231 | 0.031 | 0.231 | 384 | 419
0.369 | 0.631 | 0 | 0 | 407 | 414 | 0.498 | 0.271 | 0 | 0.231 | 388 | 419
0.4 | 0 | 0.6 | 0 | 414 | 427 | 0.529 | 0 | 0.231 | 0.231 | 393 | 411
0.4 | 0.031 | 0.569 | 0 | 415 | 421 | 0.529 | 0.031 | 0.2 | 0.231 | 394 | 422
0.4 | 0.071 | 0.529 | 0 | 410 | 414 | 0.529 | 0.071 | 0.169 | 0.231 | 352 | 411
0.4 | 0.102 | 0.498 | 0 | 411 | 417 | 0.529 | 0.102 | 0.129 | 0.231 | 361 | 414
0.4 | 0.129 | 0.471 | 0 | 408 | 413 | 0.529 | 0.129 | 0.102 | 0.231 | 391 | 419
0.4 | 0.169 | 0.431 | 0 | 408 | 412 | 0.529 | 0.169 | 0.071 | 0.231 | 375 | 415
0.4 | 0.2 | 0.4 | 0 | 407 | 415 | 0.529 | 0.2 | 0.031 | 0.231 | 383 | 419
0.4 | 0.231 | 0.369 | 0 | 408 | 413 | 0.529 | 0.231 | 0 | 0.231 | 374 | 417
0.4 | 0.271 | 0.329 | 0 | 403 | 405 | 0.569 | 0 | 0.2 | 0.231 | 364 | 423
0.4 | 0.302 | 0.302 | 0 | 400 | 403 | 0.369 | 0.231 | 0.169 | 0.231 | 398 | 424
0.4 | 0.329 | 0.271 | 0 | 402 | 404 | 0.369 | 0.2 | 0.2 | 0.231 | 379 | 406
0.4 | 0.369 | 0.231 | 0 | 396 | 399 | 0.369 | 0.169 | 0.231 | 0.231 | 393 | 417
0.4 | 0.4 | 0.2 | 0 | 395 | 399 | 0.369 | 0.129 | 0.271 | 0.231 | 391 | 416
0.4 | 0.431 | 0.169 | 0 | 394 | 398 | 0.369 | 0.102 | 0.302 | 0.231 | 390 | 414
0.4 | 0.471 | 0.129 | 0 | 401 | 406 | 0.369 | 0.071 | 0.329 | 0.231 | 391 | 412
0.4 | 0.498 | 0.102 | 0 | 396 | 405 | 0.369 | 0.031 | 0.369 | 0.231 | 389 | 413
0.4 | 0.529 | 0.071 | 0 | 400 | 408 | 0.369 | 0 | 0.4 | 0.231 | 394 | 420
0.4 | 0.569 | 0.031 | 0 | 408 | 408 | 0.329 | 0.431 | 0 | 0.231 | 389 | 411
0.4 | 0.6 | 0 | 0 | 408 | 412 | 0.329 | 0.4 | 0.031 | 0.231 | 408 | 418
0.431 | 0 | 0.569 | 0 | 413 | 420 | 0.329 | 0.369 | 0.071 | 0.231 | 409 | 415
0.431 | 0.031 | 0.529 | 0 | 415 | 421 | 0.329 | 0.329 | 0.102 | 0.231 | 391 | 404
0.431 | 0.071 | 0.498 | 0 | 420 | 429 | 0.329 | 0.302 | 0.129 | 0.231 | 392 | 407
0.329 | 0.2 | 0.471 | 0 | 421 | 429 | 0.329 | 0.271 | 0.169 | 0.231 | 385 | 409
0.329 | 0.169 | 0.498 | 0 | 409 | 415 | 0.329 | 0.231 | 0.2 | 0.231 | 359 | 416
0.329 | 0.129 | 0.529 | 0 | 416 | 417 | 0.329 | 0.2 | 0.231 | 0.231 | 339 | 408
0.329 | 0.102 | 0.569 | 0 | 416 | 418 | 0.329 | 0.169 | 0.271 | 0.231 | 388 | 408
0.329 | 0.071 | 0.6 | 0 | 419 | 420 | 0.329 | 0.129 | 0.302 | 0.231 | 388 | 409
0.329 | 0.031 | 0.631 | 0 | 416 | 425 | 0.329 | 0.102 | 0.329 | 0.231 | 392 | 409
0.329 | 0 | 0.671 | 0 | 411 | 424 | 0.329 | 0.071 | 0.369 | 0.231 | 391 | 410
0.302 | 0.702 | 0 | 0 | 413 | 421 | 0.329 | 0.031 | 0.4 | 0.231 | 389 | 413
0.302 | 0.671 | 0.031 | 0 | 404 | 412 | 0.329 | 0 | 0.431 | 0.231 | 393 | 420
0.302 | 0.631 | 0.071 | 0 | 401 | 407 | 0.302 | 0.471 | 0 | 0.231 | 387 | 412
0.302 | 0.6 | 0.102 | 0 | 399 | 404 | 0.302 | 0.431 | 0.031 | 0.231 | 400 | 411
0.302 | 0.569 | 0.129 | 0 | 394 | 404 | 0.302 | 0.4 | 0.071 | 0.231 | 394 | 407
0.302 | 0.529 | 0.169 | 0 | 396 | 402 | 0.302 | 0.369 | 0.102 | 0.231 | 392 | 407
0.302 | 0.498 | 0.2 | 0 | 396 | 406 | 0.302 | 0.329 | 0.129 | 0.231 | 388 | 408
0.302 | 0.471 | 0.231 | 0 | 413 | 415 | 0.302 | 0.302 | 0.169 | 0.231 | 381 | 408
0.302 | 0.431 | 0.271 | 0 | 406 | 415 | 0.302 | 0.271 | 0.2 | 0.231 | 364 | 410
0.302 | 0.4 | 0.302 | 0 | 406 | 416 | 0.302 | 0.231 | 0.231 | 0.231 | 377 | 408
0.302 | 0.369 | 0.329 | 0 | 408 | 417 | 0.302 | 0.2 | 0.271 | 0.231 | 382 | 408
0.302 | 0.329 | 0.369 | 0 | 412 | 420 | 0.302 | 0.169 | 0.302 | 0.231 | 367 | 408
0.302 | 0.302 | 0.4 | 0 | 412 | 421 | 0.302 | 0.129 | 0.329 | 0.231 | 378 | 411
0.302 | 0.271 | 0.431 | 0 | 417 | 427 | 0.302 | 0.102 | 0.369 | 0.231 | 377 | 412
0.302 | 0.231 | 0.471 | 0 | 417 | 427 | 0.302 | 0.071 | 0.4 | 0.231 | 348 | 415
0.302 | 0.2 | 0.498 | 0 | 411 | 421 | 0.302 | 0.031 | 0.431 | 0.231 | 360 | 417
0.302 | 0.169 | 0.529 | 0 | 410 | 418 | 0.302 | 0 | 0.471 | 0.231 | 345 | 414
0.302 | 0.129 | 0.569 | 0 | 410 | 418 | 0.271 | 0.498 | 0 | 0.231 | 410 | 421
0.302 | 0.102 | 0.6 | 0 | 406 | 419 | 0.271 | 0.471 | 0.031 | 0.231 | 404 | 416
0.302 | 0.071 | 0.631 | 0 | 405 | 418 | 0.271 | 0.431 | 0.071 | 0.231 | 404 | 411
0.302 | 0.031 | 0.671 | 0 | 400 | 424 | 0.271 | 0.4 | 0.102 | 0.231 | 400 | 410
0.302 | 0 | 0.702 | 0 | 408 | 433 | 0.271 | 0.369 | 0.129 | 0.231 | 395 | 409
0.271 | 0.729 | 0 | 0 | 414 | 424 | 0.271 | 0.329 | 0.169 | 0.231 | 384 | 410
0.271 | 0.702 | 0.031 | 0 | 405 | 421 | 0.271 | 0.302 | 0.2 | 0.231 | 374 | 406
0.271 | 0.671 | 0.071 | 0 | 402 | 415 | 0.271 | 0.271 | 0.231 | 0.231 | 359 | 408
0.271 | 0.631 | 0.102 | 0 | 402 | 412 | 0.271 | 0.231 | 0.271 | 0.231 | 346 | 408
0.271 | 0.6 | 0.129 | 0 | 397 | 409 | 0.271 | 0.2 | 0.302 | 0.231 | 387 | 409
0.271 | 0.569 | 0.169 | 0 | 401 | 411 | 0.271 | 0.169 | 0.329 | 0.231 | 387 | 409
0.271 | 0.529 | 0.2 | 0 | 402 | 412 | 0.271 | 0.129 | 0.369 | 0.231 | 392 | 413
0.271 | 0.498 | 0.231 | 0 | 405 | 409 | 0.271 | 0.102 | 0.4 | 0.231 | 389 | 414
0.271 | 0.471 | 0.271 | 0 | 403 | 413 | 0.271 | 0.071 | 0.431 | 0.231 | 393 | 417
0.271 | 0.431 | 0.302 | 0 | 411 | 417 | 0.271 | 0.031 | 0.471 | 0.231 | 356 | 414
0.271 | 0.4 | 0.329 | 0 | 411 | 418 | 0.271 | 0 | 0.498 | 0.231 | 367 | 412
0.271 | 0.369 | 0.369 | 0 | 412 | 420 | 0.231 | 0.529 | 0 | 0.231 | 402 | 413
0.271 | 0.329 | 0.4 | 0 | 408 | 421 | 0.231 | 0.498 | 0.031 | 0.231 | 400 | 410
0.271 | 0.302 | 0.431 | 0 | 410 | 421 | 0.231 | 0.471 | 0.071 | 0.231 | 399 | 410
0.271 | 0.271 | 0.471 | 0 | 412 | 422 | 0.129 | 0.498 | 0.129 | 0.231 | 406 | 420
0.271 | 0.231 | 0.498 | 0 | 360 | 416 | 0.129 | 0.529 | 0.102 | 0.231 | 412 | 419
0.271 | 0.2 | 0.529 | 0 | 407 | 417 | 0.129 | 0.569 | 0.071 | 0.231 | 416 | 423
0.271 | 0.169 | 0.569 | 0 | 405 | 419 | 0.129 | 0.6 | 0.031 | 0.231 | 427 | 430
0.271 | 0.129 | 0.6 | 0 | 406 | 416 | 0.129 | 0.631 | 0 | 0.231 | 423 | 431
0.271 | 0.102 | 0.631 | 0 | 405 | 420 | 0.169 | 0 | 0.6 | 0.231 | 395 | 417
0.271 | 0.071 | 0.671 | 0 | 406 | 426 | 0.169 | 0.031 | 0.569 | 0.231 | 399 | 421
0.271 | 0.031 | 0.702 | 0 | 408 | 422 | 0.169 | 0.071 | 0.529 | 0.231 | 397 | 419
0.271 | 0 | 0.729 | 0 | 412 | 431 | 0.169 | 0.102 | 0.498 | 0.231 | 399 | 415
0.231 | 0.769 | 0 | 0 | 412 | 425 | 0.169 | 0.129 | 0.471 | 0.231 | 399 | 414
0.231 | 0.729 | 0.031 | 0 | 409 | 420 | 0.169 | 0.169 | 0.431 | 0.231 | 400 | 415
0.231 | 0.702 | 0.071 | 0 | 404 | 415 | 0.169 | 0.2 | 0.4 | 0.231 | 401 | 416
0.231 | 0.671 | 0.102 | 0 | 403 | 415 | 0.169 | 0.231 | 0.369 | 0.231 | 401 | 421
0.169 | 0.498 | 0.329 | 0 | 427 | 435 | 0.169 | 0.271 | 0.329 | 0.231 | 406 | 423
0.169 | 0.529 | 0.302 | 0 | 433 | 442 | 0.169 | 0.302 | 0.302 | 0.231 | 400 | 418
0.169 | 0.569 | 0.271 | 0 | 427 | 436 | 0.169 | 0.329 | 0.271 | 0.231 | 397 | 412
0.169 | 0.6 | 0.231 | 0 | 428 | 436 | 0.169 | 0.369 | 0.231 | 0.231 | 401 | 413
0.169 | 0.631 | 0.2 | 0 | 422 | 433 | 0.169 | 0.4 | 0.2 | 0.231 | 404 | 413
0.169 | 0.671 | 0.169 | 0 | 418 | 429 | 0.169 | 0.431 | 0.169 | 0.231 | 404 | 414
0.169 | 0.702 | 0.129 | 0 | 419 | 432 | 0.169 | 0.471 | 0.129 | 0.231 | 401 | 413
0.169 | 0.729 | 0.102 | 0 | 425 | 429 | 0.169 | 0.498 | 0.102 | 0.231 | 407 | 417
0.169 | 0.769 | 0.071 | 0 | 419 | 428 | 0.169 | 0.529 | 0.071 | 0.231 | 404 | 417
0.169 | 0.8 | 0.031 | 0 | 427 | 431 | 0.169 | 0.569 | 0.031 | 0.231 | 416 | 421
0.169 | 0.831 | 0 | 0 | 416 | 432 | 0.169 | 0.6 | 0 | 0.231 | 404 | 418
0.2 | 0 | 0.8 | 0 | 427 | 438 | 0.2 | 0 | 0.569 | 0.231 | 377 | 411
0.2 | 0.031 | 0.769 | 0 | 425 | 434 | 0.2 | 0.031 | 0.529 | 0.231 | 388 | 415
0.2 | 0.071 | 0.729 | 0 | 416 | 438 | 0.2 | 0.071 | 0.498 | 0.231 | 380 | 413
0.2 | 0.102 | 0.702 | 0 | 416 | 424 | 0.2 | 0.102 | 0.471 | 0.231 | 392 | 422
0.2 | 0.129 | 0.671 | 0 | 412 | 427 | 0.2 | 0.129 | 0.431 | 0.231 | 392 | 418
0.2 | 0.169 | 0.631 | 0 | 416 | 427 | 0.2 | 0.169 | 0.4 | 0.231 | 397 | 419
0.2 | 0.2 | 0.6 | 0 | 418 | 426 | 0.2 | 0.2 | 0.369 | 0.231 | 395 | 413
0.2 | 0.231 | 0.569 | 0 | 419 | 429 | 0.2 | 0.231 | 0.329 | 0.231 | 399 | 413
0.2 | 0.271 | 0.529 | 0 | 419 | 427 | 0.2 | 0.271 | 0.302 | 0.231 | 379 | 411
0.2 | 0.302 | 0.498 | 0 | 426 | 438 | 0.2 | 0.302 | 0.271 | 0.231 | 387 | 413
0.2 | 0.329 | 0.471 | 0 | 424 | 435 | 0.2 | 0.329 | 0.231 | 0.231 | 396 | 420
0.2 | 0.369 | 0.431 | 0 | 422 | 429 | 0.2 | 0.369 | 0.2 | 0.231 | 385 | 411
0.2 | 0.4 | 0.4 | 0 | 424 | 429 | 0.2 | 0.4 | 0.169 | 0.231 | 392 | 411
0.2 | 0.431 | 0.369 | 0 | 421 | 431 | 0.2 | 0.431 | 0.129 | 0.231 | 400 | 412
0.2 | 0.471 | 0.329 | 0 | 434 | 437 | 0.2 | 0.471 | 0.102 | 0.231 | 405 | 413
0.2 | 0.498 | 0.302 | 0 | 431 | 435 | 0.2 | 0.498 | 0.071 | 0.231 | 407 | 417
0.2 | 0.529 | 0.271 | 0 | 432 | 442 | 0.2 | 0.529 | 0.031 | 0.231 | 410 | 420
0.2 | 0.569 | 0.231 | 0 | 422 | 432 | 0.2 | 0.569 | 0 | 0.231 | 418 | 428
0.2 | 0.6 | 0.2 | 0 | 417 | 424 | 0.231 | 0 | 0.529 | 0.231 | 393 | 415
0.2 | 0.631 | 0.169 | 0 | 416 | 424 | 0.231 | 0.031 | 0.498 | 0.231 | 391 | 412
0.2 | 0.671 | 0.129 | 0 | 412 | 422 | 0.231 | 0.071 | 0.471 | 0.231 | 392 | 412
0.2 | 0.702 | 0.102 | 0 | 412 | 422 | 0.231 | 0.102 | 0.431 | 0.231 | 386 | 413
0.2 | 0.729 | 0.071 | 0 | 415 | 424 | 0.231 | 0.129 | 0.4 | 0.231 | 379 | 415
0.2 | 0.769 | 0.031 | 0 | 416 | 427 | 0.231 | 0.169 | 0.369 | 0.231 | 385 | 416
0.2 | 0.8 | 0 | 0 | 418 | 435 | 0.231 | 0.2 | 0.329 | 0.231 | 402 | 426
0.231 | 0 | 0.769 | 0 | 419 | 432 | 0.231 | 0.231 | 0.302 | 0.231 | 385 | 417
0.231 | 0.031 | 0.729 | 0 | 413 | 432 | 0.231 | 0.271 | 0.271 | 0.231 | 386 | 415
0.231 | 0.071 | 0.702 | 0 | 415 | 428 | 0.231 | 0.302 | 0.231 | 0.231 | 384 | 411
0.231 | 0.102 | 0.671 | 0 | 418 | 429 | 0.231 | 0.329 | 0.2 | 0.231 | 393 | 412
0.231 | 0.129 | 0.631 | 0 | 414 | 427 | 0.231 | 0.369 | 0.169 | 0.231 | 398 | 414
0.231 | 0.169 | 0.6 | 0 | 412 | 429 | 0.231 | 0.4 | 0.129 | 0.231 | 402 | 415
0.231 | 0.2 | 0.569 | 0 | 413 | 425 | 0.231 | 0.431 | 0.102 | 0.231 | 408 | 424
0.231 | 0.231 | 0.529 | 0 | 419 | 423 | 0.129 | 0.471 | 0.169 | 0.231 | 409 | 424
0.231 | 0.271 | 0.498 | 0 | 419 | 428 | 0.129 | 0.431 | 0.2 | 0.231 | 413 | 424
0.231 | 0.302 | 0.471 | 0 | 428 | 427 | 0.129 | 0.4 | 0.231 | 0.231 | 404 | 422
0.231 | 0.329 | 0.431 | 0 | 428 | 432 | 0.129 | 0.369 | 0.271 | 0.231 | 404 | 420
0.231 | 0.369 | 0.4 | 0 | 423 | 426 | 0.129 | 0.302 | 0.329 | 0.231 | 396 | 414
0.231 | 0.4 | 0.369 | 0 | 432 | 435 | 0.129 | 0.271 | 0.369 | 0.231 | 401 | 417
0.231 | 0.431 | 0.329 | 0 | 427 | 429 | 0.129 | 0.231 | 0.4 | 0.231 | 403 | 423
0.231 | 0.471 | 0.302 | 0 | 426 | 427 | 0.129 | 0.2 | 0.431 | 0.231 | 398 | 417
0.231 | 0.498 | 0.271 | 0 | 420 | 422 | 0.129 | 0.169 | 0.471 | 0.231 | 397 | 417
0.231 | 0.529 | 0.231 | 0 | 413 | 416 | 0.129 | 0.129 | 0.498 | 0.231 | 398 | 420
0.231 | 0.569 | 0.2 | 0 | 409 | 414 | 0.129 | 0.102 | 0.529 | 0.231 | 391 | 413
0.231 | 0.6 | 0.169 | 0 | 406 | 412 | 0.129 | 0.071 | 0.569 | 0.231 | 391 | 413
0.231 | 0.631 | 0.129 | 0 | 413 | 420 | 0.129 | 0.031 | 0.6 | 0.231 | 391 | 413
0.169 | 0.471 | 0.369 | 0 | 430 | 440 | 0.129 | 0 | 0.631 | 0.231 | 391 | 420
0.169 | 0.431 | 0.4 | 0 | 425 | 428 | 0.102 | 0.671 | 0 | 0.231 | 410 | 426
0.169 | 0.4 | 0.431 | 0 | 427 | 426 | 0.102 | 0.631 | 0.031 | 0.231 | 417 | 427
0.169 | 0.369 | 0.471 | 0 | 424 | 426 | 0.102 | 0.6 | 0.071 | 0.231 | 411 | 421
0.169 | 0.329 | 0.498 | 0 | 427 | 424 | 0.102 | 0.569 | 0.102 | 0.231 | 407 | 417
0.169 | 0.302 | 0.529 | 0 | 415 | 415 | 0.102 | 0.529 | 0.129 | 0.231 | 407 | 415
0.169 | 0.271 | 0.569 | 0 | 410 | 419 | 0.102 | 0.498 | 0.169 | 0.231 | 403 | 413
0.169 | 0.231 | 0.6 | 0 | 417 | 430 | 0.102 | 0.471 | 0.2 | 0.231 | 408 | 417
0.169 | 0.2 | 0.631 | 0 | 414 | 427 | 0.102 | 0.431 | 0.231 | 0.231 | 400 | 411
0.169 | 0.169 | 0.671 | 0 | 418 | 432 | 0.102 | 0.4 | 0.271 | 0.231 | 397 | 411
0.169 | 0.129 | 0.702 | 0 | 416 | 431 | 0.102 | 0.369 | 0.302 | 0.231 | 393 | 413
0.169 | 0.102 | 0.729 | 0 | 420 | 433 | 0.102 | 0.329 | 0.329 | 0.231 | 401 | 417
0.169 | 0.071 | 0.769 | 0 | 425 | 435 | 0.102 | 0.302 | 0.369 | 0.231 | 395 | 420
0.169 | 0.031 | 0.8 | 0 | 429 | 438 | 0.102 | 0.271 | 0.4 | 0.231 | 397 | 423
0.169 | 0 | 0.831 | 0 | 436 | 447 | 0.102 | 0.231 | 0.431 | 0.231 | 404 | 426
0.129 | 0.871 | 0 | 0 | 420 | 443 | 0.102 | 0.2 | 0.471 | 0.231 | 401 | 424
0.129 | 0.831 | 0.031 | 0 | 427 | 435 | 0.102 | 0.169 | 0.498 | 0.231 | 401 | 425
0.129 | 0.8 | 0.071 | 0 | 418 | 430 | 0.102 | 0.129 | 0.529 | 0.231 | 400 | 423
0.129 | 0.769 | 0.102 | 0 | 413 | 425 | 0.102 | 0.102 | 0.569 | 0.231 | 399 | 423
0.129 | 0.729 | 0.129 | 0 | 413 | 427 | 0.102 | 0.071 | 0.6 | 0.231 | 396 | 421
0.129 | 0.702 | 0.169 | 0 | 418 | 431 | 0.102 | 0.031 | 0.631 | 0.231 | 398 | 420
0.129 | 0.671 | 0.2 | 0 | 421 | 436 | 0.102 | 0 | 0.671 | 0.231 | 393 | 420
0.129 | 0.631 | 0.231 | 0 | 420 | 432 | 0.071 | 0.702 | 0 | 0.231 | 419 | 431
0.129 | 0.6 | 0.271 | 0 | 424 | 436 | 0.071 | 0.671 | 0.031 | 0.231 | 416 | 430
0.129 | 0.569 | 0.302 | 0 | 426 | 438 | 0.071 | 0.631 | 0.071 | 0.231 | 414 | 427
0.129 | 0.529 | 0.329 | 0 | 426 | 436 | 0.071 | 0.6 | 0.102 | 0.231 | 412 | 426
0.129 | 0.498 | 0.369 | 0 | 424 | 435 | 0.071 | 0.569 | 0.129 | 0.231 | 401 | 417
0.129 | 0.471 | 0.4 | 0 | 434 | 442 | 0.071 | 0.529 | 0.169 | 0.231 | 417 | 430
0.129 | 0.431 | 0.431 | 0 | 428 | 442 | 0.071 | 0.498 | 0.2 | 0.231 | 415 | 427
0.129 | 0.4 | 0.471 | 0 | 428 | 440 | 0.071 | 0.471 | 0.231 | 0.231 | 413 | 425
0.129 | 0.369 | 0.498 | 0 | 427 | 439 | 0.071 | 0.431 | 0.271 | 0.231 | 412 | 426
0.129 | 0.329 | 0.529 | 0 | 422 | 435 | 0.071 | 0.4 | 0.302 | 0.231 | 405 | 422
0.129 | 0.302 | 0.569 | 0 | 416 | 430 | 0.071 | 0.369 | 0.329 | 0.231 | 409 | 428
0.129 | 0.271 | 0.6 | 0 | 420 | 433 | 0.071 | 0.329 | 0.369 | 0.231 | 407 | 424
0.129 | 0.231 | 0.631 | 0 | 417 | 434 | 0.071 | 0.302 | 0.4 | 0.231 | 407 | 428
0.129 | 0.2 | 0.671 | 0 | 419 | 435 | 0.071 | 0.271 | 0.431 | 0.231 | 408 | 427
0.129 | 0.169 | 0.702 | 0 | 411 | 427 | 0.071 | 0.231 | 0.471 | 0.231 | 408 | 426
0.129 | 0.129 | 0.729 | 0 | 417 | 433 | 0.071 | 0.2 | 0.498 | 0.231 | 413 | 432
0.129 | 0.102 | 0.769 | 0 | 414 | 429 | 0.071 | 0.169 | 0.529 | 0.231 | 410 | 429
0.129 | 0.071 | 0.8 | 0 | 421 | 431 | 0.071 | 0.129 | 0.569 | 0.231 | 405 | 422
0.129 | 0.031 | 0.831 | 0 | 433 | 436 | 0.071 | 0.102 | 0.6 | 0.231 | 399 | 419
0.129 | 0 | 0.871 | 0 | 430 | 440 | 0.071 | 0.071 | 0.631 | 0.231 | 406 | 428
0.102 | 0.898 | 0 | 0 | 424 | 443 | 0.631 | 0.102 | 0 | 0.271 | 381 | 420
0.102 | 0.871 | 0.031 | 0 | 423 | 438 | 0.671 | 0 | 0.071 | 0.271 | 391 | 416
0.102 | 0.831 | 0.071 | 0 | 416 | 433 | 0.671 | 0.031 | 0.031 | 0.271 | 381 | 420
0.102 | 0.8 | 0.102 | 0 | 412 | 427 | 0.671 | 0.071 | 0 | 0.271 | 377 | 417
0.102 | 0.769 | 0.129 | 0 | 412 | 425 | 0.702 | 0 | 0.031 | 0.271 | 387 | 420
0.102 | 0.729 | 0.169 | 0 | 416 | 430 | 0.702 | 0.031 | 0 | 0.271 | 380 | 417
0.102 | 0.702 | 0.2 | 0 | 420 | 431 | 0.729 | 0 | 0 | 0.271 | 396 | 420
0.102 | 0.671 | 0.231 | 0 | 427 | 439 | 0 | 0 | 0.769 | 0.231 | 402 | 427
0.102 | 0.631 | 0.271 | 0 | 428 | 444 | 0 | 0.031 | 0.729 | 0.231 | 403 | 423
0.102 | 0.6 | 0.302 | 0 | 428 | 441 | 0 | 0.071 | 0.702 | 0.231 | 408 | 423
0.102 | 0.569 | 0.329 | 0 | 423 | 437 | 0 | 0.102 | 0.671 | 0.231 | 411 | 428
0.102 | 0.529 | 0.369 | 0 | 423 | 436 | 0 | 0.129 | 0.631 | 0.231 | 422 | 437
0.102 | 0.498 | 0.4 | 0 | 423 | 434 | 0 | 0.169 | 0.6 | 0.231 | 415 | 434
0.102 | 0.471 | 0.431 | 0 | 430 | 439 | 0 | 0.2 | 0.569 | 0.231 | 420 | 440
0.031 | 0.569 | 0.4 | 0 |  | 462 | 0 | 0.231 | 0.529 | 0.231 | 431 | 446
0.031 | 0.6 | 0.369 | 0 |  | 452 | 0 | 0.271 | 0.498 | 0.231 | 408 | 431
0.031 | 0.631 | 0.329 | 0 |  | 452 | 0 | 0.302 | 0.471 | 0.231 | 423 | 440
0.031 | 0.671 | 0.302 | 0 | 436 | 449 | 0 | 0.329 | 0.431 | 0.231 | 420 | 444
0.031 | 0.702 | 0.271 | 0 |  | 452 | 0 | 0.369 | 0.4 | 0.231 | 419 | 442
0.031 | 0.729 | 0.231 | 0 | 428 | 445 | 0 | 0.4 | 0.369 | 0.231 | 416 | 437
0.031 | 0.769 | 0.2 | 0 | 433 | 448 | 0 | 0.431 | 0.329 | 0.231 | 424 | 438
0.031 | 0.8 | 0.169 | 0 | 423 | 436 | 0 | 0.471 | 0.302 | 0.231 | 414 | 431
0.031 | 0.831 | 0.129 | 0 | 425 | 438 | 0 | 0.498 | 0.271 | 0.231 | 415 | 429
0.031 | 0.871 | 0.102 | 0 | 429 | 436 | 0 | 0.529 | 0.231 | 0.231 | 422 | 434
0.031 | 0.898 | 0.071 | 0 | 431 | 439 | 0 | 0.569 | 0.2 | 0.231 | 420 | 430
0.031 | 0.929 | 0.031 | 0 |  | 450 | 0 | 0.6 | 0.169 | 0.231 | 419 | 431
0.031 | 0.969 | 0 | 0 | 435 | 452 | 0 | 0.631 | 0.129 | 0.231 | 420 | 432
0.071 | 0 | 0.929 | 0 | 431 | 457 | 0 | 0.671 | 0.102 | 0.231 | 416 | 434
0.071 | 0.031 | 0.898 | 0 | 429 | 445 | 0 | 0.702 | 0.071 | 0.231 | 413 | 433
0.071 | 0.071 | 0.871 | 0 | 425 | 441 | 0 | 0.729 | 0.031 | 0.231 | 421 | 438
0.071 | 0.102 | 0.831 | 0 | 432 | 443 | 0 | 0.769 | 0 | 0.231 | 409 | 431
0.071 | 0.129 | 0.8 | 0 | 424 | 439 | 0.031 | 0 | 0.729 | 0.231 | 399 | 419
0.071 | 0.169 | 0.769 | 0 | 418 | 437 | 0.031 | 0.031 | 0.702 | 0.231 | 404 | 421
0.071 | 0.2 | 0.729 | 0 | 418 | 436 | 0.031 | 0.071 | 0.671 | 0.231 | 408 | 425
0.071 | 0.231 | 0.702 | 0 | 427 | 441 | 0.031 | 0.102 | 0.631 | 0.231 | 423 | 437
0.071 | 0.271 | 0.671 | 0 | 421 | 438 | 0.031 | 0.129 | 0.6 | 0.231 | 414 | 430
0.071 | 0.302 | 0.631 | 0 | 428 | 440 | 0.031 | 0.169 | 0.569 | 0.231 | 415 | 431
0.071 | 0.329 | 0.6 | 0 | 425 | 438 | 0.031 | 0.2 | 0.529 | 0.231 | 420 | 436
0.071 | 0.369 | 0.569 | 0 | 429 | 441 | 0.031 | 0.231 | 0.498 | 0.231 | 413 | 438
0.071 | 0.4 | 0.529 | 0 | 434 | 445 | 0.031 | 0.271 | 0.471 | 0.231 | 425 | 441
0.071 | 0.431 | 0.498 | 0 | 436 | 448 | 0.031 | 0.302 | 0.431 | 0.231 | 430 | 446
0.071 | 0.471 | 0.471 | 0 |  | 455 | 0.031 | 0.329 | 0.4 | 0.231 | 434 | 451
0.071 | 0.498 | 0.431 | 0 |  | 453 | 0.031 | 0.369 | 0.369 | 0.231 | 413 | 430
0.071 | 0.529 | 0.4 | 0 |  | 454 | 0.031 | 0.4 | 0.329 | 0.231 | 410 | 425
0.071 | 0.569 | 0.369 | 0 |  | 455 | 0.031 | 0.431 | 0.302 | 0.231 | 411 | 426
0.071 | 0.6 | 0.329 | 0 |  | 453 | 0.031 | 0.471 | 0.271 | 0.231 | 421 | 432
0.071 | 0.631 | 0.302 | 0 |  | 462 | 0.031 | 0.498 | 0.231 | 0.231 | 418 | 430
0.071 | 0.671 | 0.271 | 0 | 436 | 445 | 0.031 | 0.529 | 0.2 | 0.231 | 418 | 430
0.071 | 0.702 | 0.231 | 0 |  | 453 | 0.031 | 0.569 | 0.169 | 0.231 | 417 | 434
0.071 | 0.729 | 0.2 | 0 | 430 | 442 | 0.031 | 0.6 | 0.129 | 0.231 | 415 | 429
0.071 | 0.769 | 0.169 | 0 | 423 | 436 | 0.031 | 0.631 | 0.102 | 0.231 | 421 | 435
0.071 | 0.8 | 0.129 | 0 | 425 | 438 | 0.031 | 0.671 | 0.071 | 0.231 | 427 | 440
0.071 | 0.831 | 0.102 | 0 | 426 | 440 | 0.031 | 0.702 | 0.031 | 0.231 | 429 | 443
0.071 | 0.871 | 0.071 | 0 | 435 | 446 | 0.031 | 0.729 | 0 | 0.231 | 403 | 427
0.071 | 0.898 | 0.031 | 0 |  | 452 | 0.071 | 0 | 0.702 | 0.231 | 395 | 415
0.071 | 0.929 | 0 | 0 |  | 464 | 0.071 | 0.031 | 0.671 | 0.231 | 407 | 430
0.102 | 0 | 0.898 | 0 | 429 | 439 | 0.631 | 0.071 | 0.031 | 0.271 | 388 | 429
0.102 | 0.031 | 0.871 | 0 | 440 | 443 | 0.631 | 0.031 | 0.071 | 0.271 | 374 | 418
0.102 | 0.071 | 0.831 | 0 | 440 | 437 | 0.631 | 0 | 0.102 | 0.271 | 388 | 423
0.102 | 0.102 | 0.8 | 0 | 437 | 435 | 0.6 | 0.129 | 0 | 0.271 | 392 | 430
0.102 | 0.129 | 0.769 | 0 | 426 | 437 | 0.6 | 0.102 | 0.031 | 0.271 | 393 | 428
0.102 | 0.169 | 0.729 | 0 | 417 | 432 | 0.6 | 0.071 | 0.071 | 0.271 | 383 | 417
0.102 | 0.2 | 0.702 | 0 | 417 | 434 | 0.6 | 0.031 | 0.102 | 0.271 | 394 | 419
0.102 | 0.231 | 0.671 | 0 | 421 | 431 | 0.6 | 0 | 0.129 | 0.271 | 392 | 424
0.102 | 0.271 | 0.631 | 0 | 424 | 430 | 0.569 | 0.169 | 0 | 0.271 | 394 | 420
0.102 | 0.302 | 0.6 | 0 | 426 | 430 | 0.569 | 0.129 | 0.031 | 0.271 | 387 | 419
0.102 | 0.329 | 0.569 | 0 | 425 | 427 | 0.569 | 0.102 | 0.071 | 0.271 | 386 | 416
0.102 | 0.369 | 0.529 | 0 | 428 | 430 | 0.569 | 0.071 | 0.102 | 0.271 | 377 | 413
0.102 | 0.4 | 0.498 | 0 | 431 | 436 | 0.569 | 0.031 | 0.129 | 0.271 | 360 | 413
0.102 | 0.431 | 0.471 | 0 |  | 448 | 0.569 | 0 | 0.169 | 0.271 | 385 | 412
0.031 | 0.529 | 0.431 | 0 |  | 456 | 0.529 | 0.2 | 0 | 0.271 | 403 | 436
0.031 | 0.498 | 0.471 | 0 | 433 | 440 | 0.529 | 0.169 | 0.031 | 0.271 | 365 | 423
0.031 | 0.471 | 0.498 | 0 | 427 | 426 | 0.529 | 0.129 | 0.071 | 0.271 | 382 | 425
0.031 | 0.431 | 0.529 | 0 | 429 | 431 | 0.529 | 0.102 | 0.102 | 0.271 | 361 | 419
0.031 | 0.4 | 0.569 | 0 | 424 | 431 | 0.529 | 0.071 | 0.129 | 0.271 | 361 | 420
0.031 | 0.369 | 0.6 | 0 | 420 | 430 | 0.529 | 0.031 | 0.169 | 0.271 | 390 | 413
0.031 | 0.329 | 0.631 | 0 | 417 | 431 | 0.529 | 0 | 0.2 | 0.271 | 389 | 405
0.031 | 0.302 | 0.671 | 0 | 413 | 429 | 0.498 | 0.231 | 0 | 0.271 | 396 | 431
0.031 | 0.271 | 0.702 | 0 | 412 | 428 | 0.498 | 0.2 | 0.031 | 0.271 | 381 | 420
0.031 | 0.231 | 0.729 | 0 | 406 | 421 | 0.498 | 0.169 | 0.071 | 0.271 | 363 | 415
0.031 | 0.2 | 0.769 | 0 | 412 | 429 | 0.498 | 0.129 | 0.102 | 0.271 | 365 | 416
0.031 | 0.169 | 0.8 | 0 | 421 | 440 | 0.498 | 0.102 | 0.129 | 0.271 | 380 | 412
0.031 | 0.129 | 0.831 | 0 | 432 | 436 | 0.498 | 0.071 | 0.169 | 0.271 | 384 | 413
0.031 | 0.102 | 0.871 | 0 | 424 | 436 | 0.498 | 0.031 | 0.2 | 0.271 | 382 | 414
0.031 | 0.071 | 0.898 | 0 | 426 | 443 | 0.498 | 0 | 0.231 | 0.271 | 388 | 420
0.031 | 0.031 | 0.929 | 0 | 414 | 432 | 0.471 | 0.271 | 0 | 0.271 | 389 | 421
0.031 | 0 | 0.969 | 0 | 425 | 441 | 0.471 | 0.231 | 0.031 | 0.271 | 372 | 420
0 | 1 | 0 | 0 | 417 | 441 | 0.471 | 0.2 | 0.071 | 0.271 | 371 | 417
0 | 0.969 | 0.031 | 0 | 419 | 438 | 0.471 | 0.169 | 0.102 | 0.271 | 352 | 414
0 | 0.929 | 0.071 | 0 | 429 | 448 | 0.471 | 0.129 | 0.129 | 0.271 | 349 | 412
0 | 0.898 | 0.102 | 0 | 416 | 435 | 0.471 | 0.102 | 0.169 | 0.271 | 368 | 416
0 | 0.871 | 0.129 | 0 | 414 | 432 | 0.471 | 0.071 | 0.2 | 0.271 | 388 | 419
0 | 0.831 | 0.169 | 0 | 413 | 430 | 0.471 | 0.031 | 0.231 | 0.271 | 374 | 416
0 | 0.8 | 0.2 | 0 | 417 | 433 | 0.471 | 0 | 0.271 | 0.271 | 380 | 418
0 | 0.769 | 0.231 | 0 | 423 | 438 | 0.431 | 0.302 | 0 | 0.271 | 414 | 430
0 | 0.729 | 0.271 | 0 | 429 | 446 | 0.431 | 0.271 | 0.031 | 0.271 | 403 | 424
0 | 0.702 | 0.302 | 0 | 430 | 447 | 0.431 | 0.231 | 0.071 | 0.271 | 370 | 419
0 | 0.671 | 0.329 | 0 | 434 | 452 | 0.431 | 0.2 | 0.102 | 0.271 | 364 | 415
0 | 0.631 | 0.369 | 0 | 424 | 442 | 0.431 | 0.169 | 0.129 | 0.271 | 391 | 423
0 | 0.6 | 0.4 | 0 | 428 | 444 | 0.431 | 0.129 | 0.169 | 0.271 | 352 | 416
0 | 0.569 | 0.431 | 0 | 428 | 444 | 0.431 | 0.102 | 0.2 | 0.271 | 381 | 405
0 | 0.529 | 0.471 | 0 | 425 | 441 | 0.431 | 0.071 | 0.231 | 0.271 | 386 | 412
0 | 0.498 | 0.498 | 0 | 426 | 442 | 0.431 | 0.031 | 0.271 | 0.271 | 381 | 411
0 | 0.471 | 0.529 | 0 | 428 | 442 | 0.431 | 0 | 0.302 | 0.271 | 384 | 411
0 | 0.431 | 0.569 | 0 | 432 | 443 | 0.4 | 0.329 | 0 | 0.271 | 391 | 421
0 | 0.4 | 0.6 | 0 | 425 | 442 | 0.4 | 0.302 | 0.031 | 0.271 | 395 | 420
0 | 0.369 | 0.631 | 0 | 423 | 438 | 0.4 | 0.271 | 0.071 | 0.271 | 366 | 412
0 | 0.329 | 0.671 | 0 | 415 | 431 | 0.4 | 0.231 | 0.102 | 0.271 | 367 | 411
0 | 0.302 | 0.702 | 0 | 414 | 432 | 0.4 | 0.2 | 0.129 | 0.271 | 388 | 409
0 | 0.271 | 0.729 | 0 | 415 | 432 | 0.4 | 0.169 | 0.169 | 0.271 | 376 | 408
0 | 0.231 | 0.769 | 0 | 413 | 431 | 0.4 | 0.129 | 0.2 | 0.271 | 379 | 406
0 | 0.2 | 0.8 | 0 | 418 | 437 | 0.4 | 0.102 | 0.231 | 0.271 | 380 | 412
0 | 0.169 | 0.831 | 0 | 425 | 443 | 0.271 | 0.031 | 0.431 | 0.271 | 387 | 413
0 | 0.129 | 0.871 | 0 | 422 | 437 | 0.271 | 0.071 | 0.4 | 0.271 | 386 | 407
0 | 0.102 | 0.898 | 0 | 417 | 438 | 0.271 | 0.102 | 0.369 | 0.271 | 386 | 406
0 | 0.071 | 0.929 | 0 | 431 | 440 | 0.271 | 0.129 | 0.329 | 0.271 | 385 | 406
0 | 0.031 | 0.969 | 0 | 425 | 442 | 0.271 | 0.169 | 0.302 | 0.271 | 381 | 405
0 | 0 | 1 | 0 | 413 | 436 | 0.271 | 0.2 | 0.271 | 0.271 | 378 | 404
0.969 | 0 | 0 | 0.031 | 382 | 425 | 0.271 | 0.231 | 0.231 | 0.271 | 385 | 409
0.929 | 0.031 | 0 | 0.031 | 397 | 427 | 0.271 | 0.271 | 0.2 | 0.271 | 389 | 414
0.929 | 0 | 0.031 | 0.031 | 382 | 423 | 0.271 | 0.302 | 0.169 | 0.271 | 379 | 408
0.898 | 0.071 | 0 | 0.031 | 368 | 415 | 0.271 | 0.329 | 0.129 | 0.271 | 394 | 411
0.898 | 0.031 | 0.031 | 0.031 | 366 | 416 | 0.271 | 0.369 | 0.102 | 0.271 | 400 | 414
0.898 | 0 | 0.071 | 0.031 | 360 | 411 | 0.271 | 0.4 | 0.071 | 0.271 | 402 | 414
0.871 | 0.102 | 0 | 0.031 | 393 | 409 | 0.271 | 0.431 | 0.031 | 0.271 | 402 | 417
0.871 | 0.071 | 0.031 | 0.031 | 393 | 412 | 0.271 | 0.471 | 0 | 0.271 | 409 | 425
0.631 | 0.071 | 0.271 | 0.031 | 393 | 409 | 0.302 | 0 | 0.431 | 0.271 | 372 | 420
0.631 | 0.102 | 0.231 | 0.031 | 397 | 409 | 0.302 | 0.031 | 0.4 | 0.271 | 379 | 412
0.631 | 0.129 | 0.2 | 0.031 | 393 | 403 | 0.302 | 0.071 | 0.369 | 0.271 | 350 | 410
0.631 | 0.169 | 0.169 | 0.031 | 391 | 400 | 0.302 | 0.102 | 0.329 | 0.271 | 353 | 408
0.631 | 0.2 | 0.129 | 0.031 | 392 | 400 | 0.302 | 0.129 | 0.302 | 0.271 | 351 | 407
0.631 | 0.231 | 0.102 | 0.031 | 394 | 402 | 0.302 | 0.169 | 0.271 | 0.271 | 354 | 408
0.631 | 0.271 | 0.071 | 0.031 | 397 | 407 | 0.302 | 0.2 | 0.231 | 0.271 | 354 | 413
0.631 | 0.302 | 0.031 | 0.031 | 393 | 406 | 0.302 | 0.231 | 0.2 | 0.271 | 376 | 411
0.631 | 0.329 | 0 | 0.031 | 394 | 402 | 0.302 | 0.271 | 0.169 | 0.271 | 385 | 411
0.671 | 0 | 0.302 | 0.031 | 397 | 412 | 0.302 | 0.302 | 0.129 | 0.271 | 391 | 412
0.671 | 0.031 | 0.271 | 0.031 | 395 | 409 | 0.302 | 0.329 | 0.102 | 0.271 | 398 | 412
0.671 | 0.071 | 0.231 | 0.031 | 394 | 406 | 0.302 | 0.369 | 0.071 | 0.271 | 407 | 416
0.671 | 0.102 | 0.2 | 0.031 | 393 | 400 | 0.302 | 0.4 | 0.031 | 0.271 | 410 | 420
0.671 | 0.129 | 0.169 | 0.031 | 398 | 407 | 0.302 | 0.431 | 0 | 0.271 | 393 | 423
0.671 | 0.169 | 0.129 | 0.031 | 397 | 402 | 0.329 | 0 | 0.4 | 0.271 | 361 | 409
0.671 | 0.2 | 0.102 | 0.031 | 389 | 397 | 0.329 | 0.031 | 0.369 | 0.271 | 365 | 409
0.671 | 0.231 | 0.071 | 0.031 | 392 | 402 | 0.329 | 0.071 | 0.329 | 0.271 | 371 | 408
0.671 | 0.271 | 0.031 | 0.031 | 389 | 400 | 0.329 | 0.102 | 0.302 | 0.271 | 369 | 405
0.671 | 0.302 | 0 | 0.031 | 392 | 403 | 0.329 | 0.129 | 0.271 | 0.271 | 371 | 407
0.702 | 0 | 0.271 | 0.031 | 400 | 416 | 0.329 | 0.169 | 0.231 | 0.271 | 374 | 409
0.702 | 0.031 | 0.231 | 0.031 | 403 | 418 | 0.329 | 0.2 | 0.2 | 0.271 | 390 | 418
0.702 | 0.071 | 0.2 | 0.031 | 392 | 404 | 0.329 | 0.231 | 0.169 | 0.271 | 373 | 410
0.702 | 0.102 | 0.169 | 0.031 | 389 | 401 | 0.329 | 0.271 | 0.129 | 0.271 | 387 | 412
0.702 | 0.129 | 0.129 | 0.031 | 392 | 402 | 0.329 | 0.302 | 0.102 | 0.271 | 398 | 415
0.702 | 0.169 | 0.102 | 0.031 | 390 | 399 | 0.329 | 0.329 | 0.071 | 0.271 | 402 | 417
0.702 | 0.2 | 0.071 | 0.031 | 393 | 401 | 0.329 | 0.369 | 0.031 | 0.271 | 404 | 418
0.702 | 0.231 | 0.031 | 0.031 | 386 | 402 | 0.329 | 0.4 | 0 | 0.271 | 393 | 418
0.702 | 0.271 | 0 | 0.031 | 389 | 406 | 0.369 | 0 | 0.369 | 0.271 | 374 | 424
0.729 | 0 | 0.231 | 0.031 | 401 | 420 | 0.369 | 0.031 | 0.329 | 0.271 | 362 | 409
0.729 | 0.031 | 0.2 | 0.031 | 391 | 410 | 0.369 | 0.071 | 0.302 | 0.271 | 359 | 408
0.729 | 0.071 | 0.169 | 0.031 | 394 | 407 | 0.369 | 0.102 | 0.271 | 0.271 | 368 | 406
0.729 | 0.102 | 0.129 | 0.031 | 391 | 403 | 0.369 | 0.129 | 0.231 | 0.271 | 360 | 406
0.729 | 0.129 | 0.102 | 0.031 | 390 | 402 | 0.369 | 0.169 | 0.2 | 0.271 | 378 | 411
0.729 | 0.169 | 0.071 | 0.031 | 390 | 404 | 0.369 | 0.2 | 0.169 | 0.271 | 369 | 406
0.729 | 0.2 | 0.031 | 0.031 | 391 | 408 | 0.369 | 0.231 | 0.129 | 0.271 | 388 | 418
0.729 | 0.231 | 0 | 0.031 | 386 | 406 | 0.369 | 0.271 | 0.102 | 0.271 | 383 | 414
0.769 | 0 | 0.2 | 0.031 | 387 | 413 | 0.369 | 0.302 | 0.071 | 0.271 | 397 | 417
0.769 | 0.031 | 0.169 | 0.031 | 393 | 409 | 0.369 | 0.329 | 0.031 | 0.271 | 411 | 425
0.769 | 0.071 | 0.129 | 0.031 | 393 | 404 | 0.369 | 0.369 | 0 | 0.271 | 395 | 422
0.769 | 0.102 | 0.102 | 0.031 | 393 | 401 | 0.4 | 0 | 0.329 | 0.271 | 358 | 413
0.769 | 0.129 | 0.071 | 0.031 | 394 | 400 | 0.4 | 0.031 | 0.302 | 0.271 | 361 | 411
0.769 | 0.169 | 0.031 | 0.031 | 395 | 406 | 0.4 | 0.071 | 0.271 | 0.271 | 364 | 421
0.769 | 0.2 | 0 | 0.031 | 391 | 408 | 0.271 | 0 | 0.471 | 0.271 | 399 | 429
0.8 | 0 | 0.169 | 0.031 | 397 | 414 | 0.231 | 0.471 | 0.031 | 0.271 | 399 | 417
0.8 | 0.031 | 0.129 | 0.031 | 405 | 409 | 0.231 | 0.431 | 0.071 | 0.271 | 400 | 414
0.8 | 0.071 | 0.102 | 0.031 | 394 | 406 | 0.231 | 0.4 | 0.102 | 0.271 | 397 | 411
0.8 | 0.102 | 0.071 | 0.031 | 392 | 404 | 0.231 | 0.369 | 0.129 | 0.271 | 402 | 413
0.8 | 0.129 | 0.031 | 0.031 | 389 | 402 | 0.231 | 0.329 | 0.169 | 0.271 | 395 | 412
0.8 | 0.169 | 0 | 0.031 | 393 | 408 | 0.231 | 0.302 | 0.2 | 0.271 | 384 | 404
0.831 | 0 | 0.129 | 0.031 | 394 | 413 | 0.231 | 0.271 | 0.231 | 0.271 | 381 | 401
0.831 | 0.031 | 0.102 | 0.031 | 396 | 407 | 0.231 | 0.231 | 0.271 | 0.271 | 374 | 401
0.831 | 0.071 | 0.071 | 0.031 | 395 | 406 | 0.231 | 0.2 | 0.302 | 0.271 | 374 | 403
0.831 | 0.102 | 0.031 | 0.031 | 386 | 405 | 0.231 | 0.169 | 0.329 | 0.271 | 368 | 406
0.831 | 0.129 | 0 | 0.031 | 390 | 407 | 0.231 | 0.129 | 0.369 | 0.271 | 365 | 405
0.871 | 0 | 0.102 | 0.031 | 391 | 416 | 0.231 | 0.102 | 0.4 | 0.271 | 371 | 407
0.871 | 0.031 | 0.071 | 0.031 | 400 | 422 | 0.231 | 0.071 | 0.431 | 0.271 | 359 | 415
0.631 | 0.031 | 0.302 | 0.031 | 396 | 417 | 0.231 | 0.031 | 0.471 | 0.271 | 369 | 410
0.631 | 0 | 0.329 | 0.031 | 392 | 412 | 0.231 | 0 | 0.498 | 0.271 | 365 | 410
0.6 | 0.369 | 0 | 0.031 | 392 | 401 | 0.2 | 0.529 | 0 | 0.271 | 401 | 413
0.6 | 0.329 | 0.031 | 0.031 | 389 | 400 | 0.2 | 0.498 | 0.031 | 0.271 | 400 | 415
0.6 | 0.302 | 0.071 | 0.031 | 384 | 392 | 0.2 | 0.471 | 0.071 | 0.271 | 399 | 412
0.6 | 0.271 | 0.102 | 0.031 | 391 | 397 | 0.2 | 0.431 | 0.102 | 0.271 | 394 | 410
0.6 | 0.231 | 0.129 | 0.031 | 389 | 399 | 0.2 | 0.4 | 0.129 | 0.271 | 393 | 414
0.6 | 0.2 | 0.169 | 0.031 | 393 | 401 | 0.2 | 0.369 | 0.169 | 0.271 | 381 | 407
0.6 | 0.169 | 0.2 | 0.031 | 388 | 397 | 0.2 | 0.329 | 0.2 | 0.271 | 370 | 406
0.6 | 0.129 | 0.231 | 0.031 | 390 | 398 | 0.2 | 0.302 | 0.231 | 0.271 | 365 | 406
0.6 | 0.102 | 0.271 | 0.031 | 393 | 404 | 0.2 | 0.271 | 0.271 | 0.271 | 362 | 406
0.6 | 0.071 | 0.302 | 0.031 | 392 | 404 | 0.2 | 0.231 | 0.302 | 0.271 | 351 | 408
0.6 | 0.031 | 0.329 | 0.031 | 389 | 408 | 0.2 | 0.2 | 0.329 | 0.271 | 358 | 412
0.6 | 0 | 0.369 | 0.031 | 393 | 413 | 0.2 | 0.169 | 0.369 | 0.271 | 392 | 424
0.569 | 0.4 | 0 | 0.031 | 394 | 407 | 0.2 | 0.129 | 0.4 | 0.271 | 386 | 417
0.569 | 0.369 | 0.031 | 0.031 | 385 | 396 | 0.2 | 0.102 | 0.431 | 0.271 | 372 | 414
0.569 | 0.329 | 0.071 | 0.031 | 390 | 397 | 0.2 | 0.071 | 0.471 | 0.271 | 384 | 413
0.569 | 0.302 | 0.102 | 0.031 | 389 | 396 | 0.2 | 0.031 | 0.498 | 0.271 | 380 | 412
0.569 | 0.271 | 0.129 | 0.031 | 388 | 397 | 0.2 | 0 | 0.529 | 0.271 | 379 | 412
0.569 | 0.231 | 0.169 | 0.031 | 387 | 396 | 0.169 | 0.569 | 0 | 0.271 | 399 | 423
0.569 | 0.2 | 0.2 | 0.031 | 389 | 397 | 0.169 | 0.529 | 0.031 | 0.271 | 407 | 427
0.569 | 0.169 | 0.231 | 0.031 | 388 | 400 | 0.169 | 0.498 | 0.071 | 0.271 | 400 | 419
0.569 | 0.129 | 0.271 | 0.031 | 385 | 399 | 0.169 | 0.471 | 0.102 | 0.271 | 391 | 415
0.569 | 0.102 | 0.302 | 0.031 | 390 | 402 | 0.169 | 0.431 | 0.129 | 0.271 | 411 | 421
0.569 | 0.071 | 0.329 | 0.031 | 391 | 407 | 0.169 | 0.4 | 0.169 | 0.271 | 406 | 418
0.569 | 0.031 | 0.369 | 0.031 | 395 | 413 | 0.169 | 0.369 | 0.2 | 0.271 | 395 | 414
0.569 | 0 | 0.4 | 0.031 | 394 | 415 | 0.169 | 0.329 | 0.231 | 0.271 | 395 | 419
0.529 | 0.431 | 0 | 0.031 | 391 | 407 | 0.169 | 0.302 | 0.271 | 0.271 | 388 | 416
0.529 | 0.4 | 0.031 | 0.031 | 391 | 399 | 0.169 | 0.271 | 0.302 | 0.271 | 367 | 413
0.529 | 0.369 | 0.071 | 0.031 | 393 | 399 | 0.169 | 0.231 | 0.329 | 0.271 | 395 | 414
0.529 | 0.329 | 0.102 | 0.031 | 390 | 397 | 0.169 | 0.2 | 0.369 | 0.271 | 395 | 421
0.529 | 0.302 | 0.129 | 0.031 | 388 | 396 | 0.169 | 0.169 | 0.4 | 0.271 | 394 | 420
0.529 | 0.271 | 0.169 | 0.031 | 385 | 395 | 0.169 | 0.129 | 0.431 | 0.271 | 387 | 417
0.529 | 0.231 | 0.2 | 0.031 | 384 | 394 | 0.169 | 0.102 | 0.471 | 0.271 | 386 | 420
0.529 | 0.2 | 0.231 | 0.031 | 383 | 396 | 0.169 | 0.071 | 0.498 | 0.271 | 379 | 419
0.529 | 0.169 | 0.271 | 0.031 | 390 | 401 | 0.169 | 0.031 | 0.529 | 0.271 | 365 | 415
0.529 | 0.129 | 0.302 | 0.031 | 324 | 399 | 0.169 | 0 | 0.569 | 0.271 | 367 | 414
0.529 | 0.102 | 0.329 | 0.031 | 390 | 402 | 0.129 | 0.6 | 0 | 0.271 | 392 | 425
0.529 | 0.071 | 0.369 | 0.031 | 390 | 405 | 0.129 | 0.569 | 0.031 | 0.271 | 413 | 424
0.529 | 0.031 | 0.4 | 0.031 | 391 | 407 | 0.129 | 0.529 | 0.071 | 0.271 | 417 | 425
0.529 | 0 | 0.431 | 0.031 | 388 | 406 | 0.129 | 0.498 | 0.102 | 0.271 | 396 | 416
0.498 | 0.471 | 0 | 0.031 | 389 | 401 | 0.071 | 0 | 0.671 | 0.271 | 394 | 421
0.498 | 0.431 | 0.031 | 0.031 | 382 | 401 | 0.071 | 0.031 | 0.631 | 0.271 | 399 | 417
0.498 | 0.4 | 0.071 | 0.031 | 386 | 394 | 0.071 | 0.071 | 0.6 | 0.271 | 402 | 422
0.498 | 0.369 | 0.102 | 0.031 | 385 | 393 | 0.071 | 0.102 | 0.569 | 0.271 | 406 | 425
0.498 | 0.329 | 0.129 | 0.031 | 386 | 394 | 0.071 | 0.129 | 0.529 | 0.271 | 410 | 426
0.498 | 0.302 | 0.169 | 0.031 | 385 | 394 | 0.071 | 0.169 | 0.498 | 0.271 | 413 | 429
0.498 | 0.271 | 0.2 | 0.031 | 385 | 394 | 0.071 | 0.2 | 0.471 | 0.271 | 414 | 433
0.498 | 0.231 | 0.231 | 0.031 | 389 | 399 | 0.071 | 0.231 | 0.431 | 0.271 | 402 | 427
0.498 | 0.2 | 0.271 | 0.031 | 374 | 403 | 0.071 | 0.271 | 0.4 | 0.271 | 401 | 423
0.498 | 0.169 | 0.302 | 0.031 | 385 | 398 | 0.071 | 0.302 | 0.369 | 0.271 | 407 | 423
0.498 | 0.129 | 0.329 | 0.031 | 322 | 399 | 0.071 | 0.329 | 0.329 | 0.271 | 409 | 424
0.498 | 0.102 | 0.369 | 0.031 | 388 | 401 | 0.071 | 0.369 | 0.302 | 0.271 | 412 | 426
0.498 | 0.071 | 0.4 | 0.031 | 389 | 403 | 0.071 | 0.4 | 0.271 | 0.271 | 410 | 422
0.498 | 0.031 | 0.431 | 0.031 | 389 | 405 | 0.071 | 0.431 | 0.231 | 0.271 | 412 | 425
0.498 | 0 | 0.471 | 0.031 | 382 | 407 | 0.071 | 0.471 | 0.2 | 0.271 | 415 | 426
0.369 | 0.471 | 0.129 | 0.031 | 399 | 404 | 0.071 | 0.498 | 0.169 | 0.271 | 418 | 426
0.369 | 0.498 | 0.102 | 0.031 | 400 | 406 | 0.071 | 0.529 | 0.129 | 0.271 | 418 | 428
0.369 | 0.529 | 0.071 | 0.031 | 402 | 406 | 0.071 | 0.569 | 0.102 | 0.271 | 418 | 427
0.369 | 0.569 | 0.031 | 0.031 | 404 | 406 | 0.071 | 0.6 | 0.071 | 0.271 | 424 | 432
0.369 | 0.6 | 0 | 0.031 | 396 | 407 | 0.071 | 0.631 | 0.031 | 0.271 | 427 | 440
0.4 | 0 | 0.569 | 0.031 | 386 | 406 | 0.071 | 0.671 | 0 | 0.271 |  | 451
0.4 | 0.031 | 0.529 | 0.031 | 398 | 417 | 0.102 | 0 | 0.631 | 0.271 | 372 | 427
0.4 | 0.071 | 0.498 | 0.031 | 373 | 413 | 0.102 | 0.031 | 0.6 | 0.271 | 396 | 420
0.4 | 0.102 | 0.471 | 0.031 | 391 | 405 | 0.102 | 0.071 | 0.569 | 0.271 | 401 | 423
0.4 | 0.129 | 0.431 | 0.031 | 397 | 404 | 0.102 | 0.102 | 0.529 | 0.271 | 401 | 420
0.4 | 0.169 | 0.4 | 0.031 | 395 | 404 | 0.102 | 0.129 | 0.498 | 0.271 | 405 | 424
0.4 | 0.2 | 0.369 | 0.031 | 394 | 401 | 0.102 | 0.169 | 0.471 | 0.271 | 403 | 423
0.4 | 0.231 | 0.329 | 0.031 | 395 | 402 | 0.102 | 0.2 | 0.431 | 0.271 | 408 | 430
0.4 | 0.271 | 0.302 | 0.031 | 397 | 406 | 0.102 | 0.231 | 0.4 | 0.271 | 396 | 420
0.4 | 0.302 | 0.271 | 0.031 | 391 | 398 | 0.102 | 0.271 | 0.369 | 0.271 | 406 | 429
0.4 | 0.329 | 0.231 | 0.031 | 391 | 396 | 0.102 | 0.302 | 0.329 | 0.271 | 404 | 424
0.4 | 0.369 | 0.2 | 0.031 | 392 | 397 | 0.102 | 0.329 | 0.302 | 0.271 | 397 | 419
0.4 | 0.4 | 0.169 | 0.031 | 395 | 398 | 0.102 | 0.369 | 0.271 | 0.271 | 399 | 420
0.4 | 0.431 | 0.129 | 0.031 | 396 | 401 | 0.102 | 0.4 | 0.231 | 0.271 | 409 | 422
0.4 | 0.471 | 0.102 | 0.031 | 398 | 401 | 0.102 | 0.431 | 0.2 | 0.271 | 407 | 422
0.4 | 0.498 | 0.071 | 0.031 | 395 | 408 | 0.102 | 0.471 | 0.169 | 0.271 | 409 | 420
0.4 | 0.529 | 0.031 | 0.031 | 398 | 406 | 0.102 | 0.498 | 0.129 | 0.271 | 411 | 419
0.4 | 0.569 | 0 | 0.031 | 394 | 404 | 0.102 | 0.529 | 0.102 | 0.271 | 418 | 427
0.431 | 0 | 0.529 | 0.031 | 388 | 407 | 0.102 | 0.569 | 0.071 | 0.271 | 422 | 431
0.431 | 0.031 | 0.498 | 0.031 | 396 | 408 | 0.102 | 0.6 | 0.031 | 0.271 | 430 | 440
0.431 | 0.071 | 0.471 | 0.031 | 396 | 408 | 0.102 | 0.631 | 0 | 0.271 | 414 | 432
0.431 | 0.102 | 0.431 | 0.031 | 395 | 406 | 0.129 | 0 | 0.6 | 0.271 | 401 | 430
0.431 | 0.129 | 0.4 | 0.031 | 381 | 411 | 0.129 | 0.031 | 0.569 | 0.271 | 396 | 421
0.431 | 0.169 | 0.369 | 0.031 | 394 | 406 | 0.129 | 0.071 | 0.529 | 0.271 | 395 | 418
0.431 | 0.2 | 0.329 | 0.031 | 397 | 403 | 0.129 | 0.102 | 0.498 | 0.271 | 399 | 420
0.431 | 0.231 | 0.302 | 0.031 | 393 | 403 | 0.129 | 0.129 | 0.471 | 0.271 | 399 | 419
0.431 | 0.271 | 0.271 | 0.031 | 394 | 399 | 0.129 | 0.169 | 0.431 | 0.271 | 400 | 420
0.431 | 0.302 | 0.231 | 0.031 | 392 | 397 | 0.129 | 0.2 | 0.4 | 0.271 | 401 | 422
0.431 | 0.329 | 0.2 | 0.031 | 392 | 398 | 0.129 | 0.231 | 0.369 | 0.271 | 411 | 433
0.431 | 0.369 | 0.169 | 0.031 | 395 | 401 | 0.129 | 0.271 | 0.329 | 0.271 | 397 | 419
0.431 | 0.4 | 0.129 | 0.031 | 391 | 397 | 0.129 | 0.302 | 0.302 | 0.271 | 400 | 418
0.431 | 0.431 | 0.102 | 0.031 | 393 | 399 | 0.129 | 0.329 | 0.271 | 0.271 | 400 | 421
0.431 | 0.471 | 0.071 | 0.031 |  | 372 | 0.129 | 0.369 | 0.231 | 0.271 | 400 | 417
0.431 | 0.498 | 0.031 | 0.031 | 395 | 400 | 0.129 | 0.4 | 0.2 | 0.271 | 403 | 419
0.431 | 0.529 | 0 | 0.031 | 392 | 402 | 0.129 | 0.431 | 0.169 | 0.271 | 410 | 425
0.471 | 0 | 0.498 | 0.031 | 391 | 407 | 0.129 | 0.471 | 0.129 | 0.271 | 417 | 432
0.471 | 0.031 | 0.471 | 0.031 | 401 | 418 | 0.031 | 0.671 | 0.031 | 0.271 | 409 | 432
0.471 | 0.071 | 0.431 | 0.031 | 392 | 409 | 0.031 | 0.631 | 0.071 | 0.271 | 408 | 427
0.471 | 0.102 | 0.4 | 0.031 | 394 | 408 | 0.031 | 0.6 | 0.102 | 0.271 | 411 | 427
0.471 | 0.129 | 0.369 | 0.031 | 394 | 404 | 0.031 | 0.569 | 0.129 | 0.271 | 415 | 428
0.471 | 0.169 | 0.329 | 0.031 | 394 | 403 | 0.031 | 0.529 | 0.169 | 0.271 | 412 | 428
0.471 | 0.2 | 0.302 | 0.031 | 395 | 402 | 0.031 | 0.498 | 0.2 | 0.271 | 408 | 423
0.471 | 0.231 | 0.271 | 0.031 | 394 | 399 | 0.031 | 0.471 | 0.231 | 0.271 | 414 | 431
0.471 | 0.271 | 0.231 | 0.031 | 399 | 403 | 0.031 | 0.431 | 0.271 | 0.271 | 404 | 421
0.471 | 0.302 | 0.2 | 0.031 | 396 | 400 | 0.031 | 0.4 | 0.302 | 0.271 | 411 | 424
0.471 | 0.329 | 0.169 | 0.031 | 394 | 398 | 0.031 | 0.369 | 0.329 | 0.271 | 408 | 422
0.471 | 0.369 | 0.129 | 0.031 | 392 | 397 | 0.031 | 0.329 | 0.369 | 0.271 | 411 | 427
0.471 | 0.4 | 0.102 | 0.031 | 396 | 401 | 0.031 | 0.302 | 0.4 | 0.271 | 413 | 428
0.471 | 0.431 | 0.071 | 0.031 | 395 | 399 | 0.031 | 0.271 | 0.431 | 0.271 | 409 | 429
0.471 | 0.471 | 0.031 | 0.031 | 390 | 400 | 0.031 | 0.231 | 0.471 | 0.271 | 413 | 434
0.471 | 0.498 | 0 | 0.031 | 399 | 407 | 0.031 | 0.169 | 0.529 | 0.271 | 412 | 438
0.369 | 0.431 | 0.169 | 0.031 | 398 | 407 | 0.031 | 0.129 | 0.569 | 0.271 | 409 | 429
0.369 | 0.4 | 0.2 | 0.031 | 394 | 401 | 0.031 | 0.102 | 0.6 | 0.271 | 396 | 423
0.369 | 0.369 | 0.231 | 0.031 | 394 | 399 | 0.031 | 0.071 | 0.631 | 0.271 | 401 | 425
0.369 | 0.329 | 0.271 | 0.031 | 396 | 400 | 0.031 | 0.031 | 0.671 | 0.271 | 401 | 424
0.369 | 0.302 | 0.302 | 0.031 | 399 | 404 | 0.031 | 0 | 0.702 | 0.271 | 398 | 426
0.369 | 0.271 | 0.329 | 0.031 | 401 | 404 | 0 | 0.729 | 0 | 0.271 | 426 | 440
0.369 | 0.231 | 0.369 | 0.031 | 403 | 407 | 0 | 0.702 | 0.031 | 0.271 | 405 | 433
0.369 | 0.2 | 0.4 | 0.031 | 385 | 414 | 0 | 0.671 | 0.071 | 0.271 | 404 | 429
0.369 | 0.169 | 0.431 | 0.031 | 395 | 405 | 0 | 0.631 | 0.102 | 0.271 | 412 | 431
0.369 | 0.129 | 0.471 | 0.031 | 395 | 408 | 0 | 0.6 | 0.129 | 0.271 | 410 | 430
0.369 | 0.102 | 0.498 | 0.031 | 396 | 409 | 0 | 0.569 | 0.169 | 0.271 | 413 | 432
0.369 | 0.071 | 0.529 | 0.031 | 395 | 410 | 0 | 0.529 | 0.2 | 0.271 | 411 | 432
0.369 | 0.031 | 0.569 | 0.031 | 307 | 414 | 0 | 0.498 | 0.231 | 0.271 | 410 | 429
0.369 | 0 | 0.6 | 0.031 | 391 | 414 | 0 | 0.471 | 0.271 | 0.271 | 419 | 436
0.329 | 0.631 | 0 | 0.031 | 408 | 419 | 0 | 0.431 | 0.302 | 0.271 | 406 | 424
0.329 | 0.6 | 0.031 | 0.031 | 399 | 411 | 0 | 0.4 | 0.329 | 0.271 | 407 | 427
0.329 | 0.569 | 0.071 | 0.031 | 396 | 407 | 0 | 0.369 | 0.369 | 0.271 | 403 | 427
0.329 | 0.529 | 0.102 | 0.031 | 385 | 406 | 0 | 0.329 | 0.4 | 0.271 | 426 | 441
0.329 | 0.498 | 0.129 | 0.031 | 395 | 404 | 0 | 0.302 | 0.431 | 0.271 | 431 | 452
0.329 | 0.471 | 0.169 | 0.031 | 390 | 400 | 0 | 0.271 | 0.471 | 0.271 | 421 | 441
0.329 | 0.431 | 0.2 | 0.031 | 390 | 401 | 0 | 0.231 | 0.498 | 0.271 | 415 | 442
0.329 | 0.4 | 0.231 | 0.031 | 392 | 403 | 0 | 0.2 | 0.529 | 0.271 | 408 | 437
0.329 | 0.369 | 0.271 | 0.031 | 376 | 403 | 0 | 0.169 | 0.569 | 0.271 | 407 | 435
0.329 | 0.329 | 0.302 | 0.031 | 393 | 402 | 0 | 0.129 | 0.6 | 0.271 | 421 | 445
0.329 | 0.302 | 0.329 | 0.031 | 368 | 405 | 0 | 0.102 | 0.631 | 0.271 | 404 | 431
0.329 | 0.271 | 0.369 | 0.031 | 359 | 406 | 0 | 0.071 | 0.671 | 0.271 | 418 | 442
0.329 | 0.231 | 0.4 | 0.031 | 401 | 409 | 0 | 0.031 | 0.702 | 0.271 | 396 | 420
0.329 | 0.2 | 0.431 | 0.031 | 398 | 411 | 0 | 0 | 0.729 | 0.271 | 393 | 419
0.329 | 0.169 | 0.471 | 0.031 | 399 | 414 | 0.702 | 0 | 0 | 0.302 | 350 | 419
0.329 | 0.129 | 0.498 | 0.031 | 395 | 409 | 0.671 | 0.031 | 0 | 0.302 | 399 | 425
0.329 | 0.102 | 0.529 | 0.031 | 400 | 416 | 0.671 | 0 | 0.031 | 0.302 | 359 | 413
0.329 | 0.071 | 0.569 | 0.031 | 395 | 412 | 0.631 | 0.071 | 0 | 0.302 | 385 | 422
0.329 | 0.031 | 0.6 | 0.031 | 395 | 416 | 0.631 | 0.031 | 0.031 | 0.302 | 345 | 418
0.329 | 0 | 0.631 | 0.031 | 389 | 413 | 0.631 | 0 | 0.071 | 0.302 | 370 | 413
0.302 | 0.671 | 0 | 0.031 | 403 | 415 | 0.6 | 0.102 | 0 | 0.302 | 362 | 417
0.302 | 0.631 | 0.031 | 0.031 | 407 | 416 | 0.6 | 0.071 | 0.031 | 0.302 | 360 | 421
0.302 | 0.6 | 0.071 | 0.031 | 396 | 406 | 0.6 | 0.031 | 0.071 | 0.302 | 384 | 411
0.302 | 0.569 | 0.102 | 0.031 | 397 | 406 | 0.6 | 0 | 0.102 | 0.302 | 348 | 411
0.302 | 0.529 | 0.129 | 0.031 | 392 | 399 | 0.569 | 0.129 | 0 | 0.302 | 381 | 425
0.302 | 0.498 | 0.169 | 0.031 | 396 | 404 | 0.329 | 0.369 | 0 | 0.302 | 390 | 426
0.302 | 0.471 | 0.2 | 0.031 | 374 | 404 | 0.369 | 0 | 0.329 | 0.302 | 375 | 403
0.302 | 0.431 | 0.231 | 0.031 | 390 | 405 | 0.369 | 0.031 | 0.302 | 0.302 | 377 | 405
0.302 | 0.4 | 0.271 | 0.031 | 395 | 407 | 0.369 | 0.071 | 0.271 | 0.302 | 377 | 401
0.302 | 0.369 | 0.302 | 0.031 | 359 | 407 | 0.369 | 0.102 | 0.231 | 0.302 | 369 | 398
0.302 | 0.329 | 0.329 | 0.031 | 398 | 408 | 0.369 | 0.129 | 0.2 | 0.302 | 373 | 398
0.302 | 0.302 | 0.369 | 0.031 | 369 | 408 | 0.369 | 0.169 | 0.169 | 0.302 | 382 | 407
0.302 | 0.271 | 0.4 | 0.031 | 400 | 409 | 0.369 | 0.2 | 0.129 | 0.302 | 382 | 407
0.302 | 0.231 | 0.431 | 0.031 | 407 | 419 | 0.369 | 0.231 | 0.102 | 0.302 | 386 | 405
0.302 | 0.2 | 0.471 | 0.031 | 396 | 421 | 0.369 | 0.271 | 0.071 | 0.302 | 393 | 410
0.302 | 0.169 | 0.498 | 0.031 | 383 | 418 | 0.369 | 0.302 | 0.031 | 0.302 | 402 | 416
0.302 | 0.129 | 0.529 | 0.031 | 396 | 412 | 0.369 | 0.329 | 0 | 0.302 | 391 | 421
0.302 | 0.102 | 0.569 | 0.031 | 394 | 410 | 0.4 | 0 | 0.302 | 0.302 | 348 | 406
0.302 | 0.071 | 0.6 | 0.031 | 397 | 413 | 0.4 | 0.031 | 0.271 | 0.302 | 328 | 408
0.302 | 0.031 | 0.631 | 0.031 | 392 | 413 | 0.4 | 0.071 | 0.231 | 0.302 | 362 | 407
0.302 | 0 | 0.671 | 0.031 | 388 | 408 | 0.4 | 0.102 | 0.2 | 0.302 | 366 | 407
0.271 | 0.702 | 0 | 0.031 | 396 | 412 | 0.4 | 0.129 | 0.169 | 0.302 | 372 | 410
0.2 | 0.4 | 0.369 | 0.031 | 404 | 418 | 0.4 | 0.169 | 0.129 | 0.302 | 367 | 414
0.2 | 0.431 | 0.329 | 0.031 | 402 | 415 | 0.4 | 0.2 | 0.102 | 0.302 | 369 | 409
0.2 | 0.471 | 0.302 | 0.031 | 403 | 411 | 0.4 | 0.231 | 0.071 | 0.302 | 384 | 411
0.2 | 0.498 | 0.271 | 0.031 | 405 | 410 | 0.4 | 0.271 | 0.031 | 0.302 | 387 | 419
0.2 | 0.529 | 0.231 | 0.031 | 403 | 410 | 0.4 | 0.302 | 0 | 0.302 | 391 | 419
0.2 | 0.569 | 0.2 | 0.031 | 376 | 411 | 0.431 | 0 | 0.271 | 0.302 | 343 | 404
0.2 | 0.6 | 0.169 | 0.031 | 406 | 417 | 0.431 | 0.031 | 0.231 | 0.302 | 341 | 404
0.2 | 0.631 | 0.129 | 0.031 | 406 | 415 | 0.431 | 0.071 | 0.2 | 0.302 | 370 | 408
0.2 | 0.671 | 0.102 | 0.031 | 408 | 414 | 0.431 | 0.102 | 0.169 | 0.302 | 359 | 405
0.2 | 0.702 | 0.071 | 0.031 | 411 | 417 | 0.431 | 0.129 | 0.129 | 0.302 | 369 | 410
0.2 | 0.729 | 0.031 | 0.031 | 410 | 419 | 0.431 | 0.169 | 0.102 | 0.302 | 378 | 416
0.2 | 0.769 | 0 | 0.031 | 404 | 419 | 0.431 | 0.2 | 0.071 | 0.302 | 375 | 415
0.231 | 0 | 0.729 | 0.031 | 386 | 412 | 0.431 | 0.231 | 0.031 | 0.302 | 385 | 418
0.231 | 0.031 | 0.702 | 0.031 | 398 | 418 | 0.431 | 0.271 | 0 | 0.302 | 393 | 419
0.231 | 0.071 | 0.671 | 0.031 | 397 | 404 | 0.471 | 0 | 0.231 | 0.302 | 350 | 413
0.231 | 0.102 | 0.631 | 0.031 | 404 | 411 | 0.471 | 0.031 | 0.2 | 0.302 | 337 | 405
0.231 | 0.129 | 0.6 | 0.031 | 402 | 414 | 0.471 | 0.071 | 0.169 | 0.302 | 364 | 407
0.231 | 0.169 | 0.569 | 0.031 | 403 | 415 | 0.471 | 0.102 | 0.129 | 0.302 | 388 | 417
0.231 | 0.2 | 0.529 | 0.031 | 404 | 417 | 0.471 | 0.129 | 0.102 | 0.302 | 369 | 409
0.231 | 0.231 | 0.498 | 0.031 | 400 | 414 | 0.471 | 0.169 | 0.071 | 0.302 | 371 | 413
0.231 | 0.271 | 0.471 | 0.031 | 410 | 421 | 0.471 | 0.2 | 0.031 | 0.302 | 389 | 420
0.231 | 0.302 | 0.431 | 0.031 | 405 | 417 | 0.471 | 0.231 | 0 | 0.302 | 393 | 421
0.231 | 0.329 | 0.4 | 0.031 | 404 | 414 | 0.498 | 0 | 0.2 | 0.302 | 350 | 408
0.231 | 0.369 | 0.369 | 0.031 | 404 | 413 | 0.498 | 0.031 | 0.169 | 0.302 | 357 | 408
0.231 | 0.4 | 0.329 | 0.031 | 405 | 412 | 0.498 | 0.071 | 0.129 | 0.302 | 385 | 420
0.231 | 0.431 | 0.302 | 0.031 | 408 | 416 | 0.498 | 0.102 | 0.102 | 0.302 | 381 | 414
0.231 | 0.471 | 0.271 | 0.031 | 405 | 413 | 0.498 | 0.129 | 0.071 | 0.302 | 376 | 415
0.231 | 0.498 | 0.231 | 0.031 | 405 | 414 | 0.498 | 0.169 | 0.031 | 0.302 | 381 | 420
0.231 | 0.529 | 0.2 | 0.031 | 400 | 409 | 0.498 | 0.2 | 0 | 0.302 | 373 | 416
0.231 | 0.569 | 0.169 | 0.031 | 403 | 409 | 0.529 | 0 | 0.169 | 0.302 | 339 | 410
0.231 | 0.6 | 0.129 | 0.031 | 404 | 412 | 0.529 | 0.031 | 0.129 | 0.302 | 359 | 414
0.231 | 0.631 | 0.102 | 0.031 | 409 | 415 | 0.529 | 0.071 | 0.102 | 0.302 | 394 | 419
0.231 | 0.671 | 0.071 | 0.031 | 407 | 414 | 0.529 | 0.102 | 0.071 | 0.302 | 348 | 413
0.231 | 0.702 | 0.031 | 0.031 | 410 | 419 | 0.529 | 0.129 | 0.031 | 0.302 | 363 | 418
0.231 | 0.729 | 0 | 0.031 | 414 | 420 | 0.529 | 0.169 | 0 | 0.302 | 384 | 418
0.271 | 0 | 0.702 | 0.031 | 392 | 410 | 0.569 | 0 | 0.129 | 0.302 | 332 | 413
0.271 | 0.031 | 0.671 | 0.031 | 394 | 411 | 0.569 | 0.031 | 0.102 | 0.302 | 374 | 411
0.271 | 0.071 | 0.631 | 0.031 | 398 | 415 | 0.569 | 0.071 | 0.071 | 0.302 | 329 | 419
0.271 | 0.102 | 0.6 | 0.031 | 399 | 412 | 0.569 | 0.102 | 0.031 | 0.302 | 382 | 433
0.271 | 0.129 | 0.569 | 0.031 | 400 | 413 | 0.329 | 0.329 | 0.031 | 0.302 | 402 | 430
0.271 | 0.169 | 0.529 | 0.031 | 401 | 414 | 0.329 | 0.302 | 0.071 | 0.302 | 394 | 419
0.271 | 0.2 | 0.498 | 0.031 | 409 | 421 | 0.329 | 0.271 | 0.102 | 0.302 | 386 | 411
0.271 | 0.231 | 0.471 | 0.031 | 404 | 417 | 0.329 | 0.231 | 0.129 | 0.302 | 389 | 414
0.271 | 0.271 | 0.431 | 0.031 | 405 | 412 | 0.329 | 0.2 | 0.169 | 0.302 | 386 | 413
0.271 | 0.302 | 0.4 | 0.031 | 400 | 411 | 0.329 | 0.169 | 0.2 | 0.302 | 374 | 406
0.271 | 0.329 | 0.369 | 0.031 | 402 | 412 | 0.329 | 0.129 | 0.231 | 0.302 | 376 | 404
0.271 | 0.369 | 0.329 | 0.031 | 400 | 409 | 0.329 | 0.102 | 0.271 | 0.302 | 384 | 410
0.271 | 0.4 | 0.302 | 0.031 | 401 | 406 | 0.329 | 0.071 | 0.302 | 0.302 | 374 | 403
0.271 | 0.431 | 0.271 | 0.031 | 401 | 412 | 0.329 | 0.031 | 0.329 | 0.302 | 377 | 401
0.271 | 0.471 | 0.231 | 0.031 | 396 | 406 | 0.329 | 0 | 0.369 | 0.302 | 374 | 406
0.271 | 0.498 | 0.2 | 0.031 | 398 | 406 | 0.302 | 0.4 | 0 | 0.302 | 391 | 418
0.271 | 0.529 | 0.169 | 0.031 | 398 | 406 | 0.302 | 0.369 | 0.031 | 0.302 | 418 | 423
0.271 | 0.569 | 0.129 | 0.031 | 402 | 407 | 0.302 | 0.329 | 0.071 | 0.302 | 410 | 420
0.271 | 0.6 | 0.102 | 0.031 | 403 | 409 | 0.302 | 0.302 | 0.102 | 0.302 | 398 | 422
0.271 | 0.631 | 0.071 | 0.031 | 404 | 410 | 0.302 | 0.271 | 0.129 | 0.302 | 385 | 413
0.271 | 0.671 | 0.031 | 0.031 | 409 | 418 | 0.302 | 0.231 | 0.169 | 0.302 | 378 | 409
0.2 | 0.369 | 0.4 | 0.031 | 412 | 427 | 0.302 | 0.2 | 0.2 | 0.302 | 373 | 409
0.2 | 0.329 | 0.431 | 0.031 | 411 | 423 | 0.302 | 0.169 | 0.231 | 0.302 | 368 | 405
0.2 | 0.302 | 0.471 | 0.031 | 407 | 418 | 0.302 | 0.129 | 0.271 | 0.302 | 365 | 405
0.2 | 0.271 | 0.498 | 0.031 | 409 | 416 | 0.302 | 0.102 | 0.302 | 0.302 | 367 | 406
0.2 | 0.231 | 0.529 | 0.031 | 402 | 414 | 0.302 | 0.071 | 0.329 | 0.302 | 372 | 413
0.2 | 0.2 | 0.569 | 0.031 | 404 | 418 | 0.302 | 0.031 | 0.369 | 0.302 | 379 | 413
0.2 | 0.169 | 0.6 | 0.031 | 395 | 418 | 0.302 | 0 | 0.4 | 0.302 | 374 | 400
0.2 | 0.129 | 0.631 | 0.031 | 406 | 426 | 0.271 | 0.431 | 0 | 0.302 | 384 | 421
0.2 | 0.102 | 0.671 | 0.031 | 398 | 419 | 0.271 | 0.4 | 0.031 | 0.302 | 411 | 427
0.2 | 0.071 | 0.702 | 0.031 | 398 | 419 | 0.271 | 0.369 | 0.071 | 0.302 | 402 | 416
0.2 | 0.031 | 0.729 | 0.031 | 398 | 418 | 0.271 | 0.329 | 0.102 | 0.302 | 389 | 413
0.2 | 0 | 0.769 | 0.031 | 394 | 416 | 0.271 | 0.302 | 0.129 | 0.302 | 362 | 408
0.169 | 0.8 | 0 | 0.031 | 407 | 422 | 0.271 | 0.271 | 0.169 | 0.302 | 388 | 416
0.169 | 0.769 | 0.031 | 0.031 | 410 | 425 | 0.271 | 0.231 | 0.2 | 0.302 | 361 | 408
0.169 | 0.729 | 0.071 | 0.031 | 408 | 424 | 0.271 | 0.2 | 0.231 | 0.302 | 354 | 408
0.169 | 0.702 | 0.102 | 0.031 | 404 | 419 | 0.271 | 0.169 | 0.271 | 0.302 | 338 | 409
0.169 | 0.671 | 0.129 | 0.031 | 403 | 417 | 0.271 | 0.129 | 0.302 | 0.302 | 341 | 413
0.169 | 0.631 | 0.169 | 0.031 | 401 | 414 | 0.271 | 0.102 | 0.329 | 0.302 | 330 | 413
0.169 | 0.6 | 0.2 | 0.031 | 398 | 416 | 0.271 | 0.071 | 0.369 | 0.302 | 381 | 412
0.169 | 0.569 | 0.231 | 0.031 | 405 | 415 | 0.271 | 0.031 | 0.4 | 0.302 | 385 | 412
0.169 | 0.529 | 0.271 | 0.031 | 405 | 419 | 0.271 | 0 | 0.431 | 0.302 | 356 | 420
0.169 | 0.498 | 0.302 | 0.031 | 410 | 422 | 0.231 | 0.471 | 0 | 0.302 | 388 | 419
0.169 | 0.471 | 0.329 | 0.031 | 408 | 425 | 0.231 | 0.431 | 0.031 | 0.302 | 388 | 418
0.169 | 0.431 | 0.369 | 0.031 | 415 | 426 | 0.231 | 0.4 | 0.071 | 0.302 | 391 | 416
0.169 | 0.4 | 0.4 | 0.031 | 414 | 425 | 0.231 | 0.369 | 0.102 | 0.302 | 398 | 418
0.169 | 0.369 | 0.431 | 0.031 | 415 | 426 | 0.231 | 0.329 | 0.129 | 0.302 | 377 | 414
0.169 | 0.329 | 0.471 | 0.031 | 408 | 421 | 0.231 | 0.302 | 0.169 | 0.302 | 362 | 408
0.169 | 0.302 | 0.498 | 0.031 | 413 | 421 | 0.231 | 0.271 | 0.2 | 0.302 | 378 | 409
0.169 | 0.271 | 0.529 | 0.031 | 408 | 425 | 0.231 | 0.231 | 0.231 | 0.302 | 372 | 406
0.169 | 0.231 | 0.569 | 0.031 | 397 | 429 | 0.231 | 0.2 | 0.271 | 0.302 | 379 | 404
0.169 | 0.2 | 0.6 | 0.031 | 403 | 419 | 0.231 | 0.169 | 0.302 | 0.302 | 384 | 412
0.169 | 0.169 | 0.631 | 0.031 | 399 | 419 | 0.231 | 0.129 | 0.329 | 0.302 | 370 | 413
0.169 | 0.129 | 0.671 | 0.031 | 360 | 418 | 0.231 | 0.102 | 0.369 | 0.302 | 354 | 413
0.169 | 0.102 | 0.702 | 0.031 | 395 | 418 | 0.231 | 0.071 | 0.4 | 0.302 | 382 | 408
0.169 | 0.071 | 0.729 | 0.031 | 399 | 423 | 0.231 | 0.031 | 0.431 | 0.302 | 388 | 415
0.169 | 0.031 | 0.769 | 0.031 | 396 | 426 | 0.231 | 0 | 0.471 | 0.302 | 361 | 416
0.169 | 0 | 0.8 | 0.031 | 393 | 422 | 0.2 | 0.498 | 0 | 0.302 | 375 | 421
0.129 | 0.831 | 0 | 0.031 | 414 | 428 | 0.2 | 0.471 | 0.031 | 0.302 | 414 | 426
0.129 | 0.8 | 0.031 | 0.031 | 416 | 429 | 0.2 | 0.431 | 0.071 | 0.302 | 410 | 424
0.129 | 0.769 | 0.071 | 0.031 | 410 | 426 | 0.102 | 0.369 | 0.231 | 0.302 | 396 | 422
0.129 | 0.729 | 0.102 | 0.031 | 411 | 425 | 0.102 | 0.4 | 0.2 | 0.302 | 406 | 424
0.129 | 0.702 | 0.129 | 0.031 | 410 | 421 | 0.102 | 0.431 | 0.169 | 0.302 | 406 | 420
0.129 | 0.671 | 0.169 | 0.031 | 405 | 425 | 0.102 | 0.471 | 0.129 | 0.302 | 419 | 429
0.129 | 0.631 | 0.2 | 0.031 | 401 | 423 | 0.102 | 0.498 | 0.102 | 0.302 | 416 | 425
0.129 | 0.6 | 0.231 | 0.031 | 407 | 420 | 0.102 | 0.529 | 0.071 | 0.302 | 423 | 434
0.129 | 0.569 | 0.271 | 0.031 | 405 | 420 | 0.102 | 0.569 | 0.031 | 0.302 | 430 | 438
0.129 | 0.529 | 0.302 | 0.031 | 404 | 421 | 0.102 | 0.6 | 0 | 0.302 | 428 | 439
0.129 | 0.498 | 0.329 | 0.031 | 408 | 421 | 0.129 | 0 | 0.569 | 0.302 | 392 | 417
0.129 | 0.471 | 0.369 | 0.031 | 409 | 424 | 0.129 | 0.031 | 0.529 | 0.302 | 393 | 414
0.129 | 0.431 | 0.4 | 0.031 | 414 | 428 | 0.129 | 0.071 | 0.498 | 0.302 | 401 | 421
0.129 | 0.4 | 0.431 | 0.031 | 404 | 421 | 0.129 | 0.102 | 0.471 | 0.302 | 394 | 417
0.129 | 0.369 | 0.471 | 0.031 | 413 | 422 | 0.129 | 0.129 | 0.431 | 0.302 | 397 | 417
0.129 | 0.329 | 0.498 | 0.031 | 385 | 423 | 0.129 | 0.169 | 0.4 | 0.302 | 404 | 425
0.129 | 0.302 | 0.529 | 0.031 | 407 | 421 | 0.129 | 0.2 | 0.369 | 0.302 | 385 | 421
0.129 | 0.271 | 0.569 | 0.031 | 405 | 420 | 0.129 | 0.231 | 0.329 | 0.302 | 400 | 418
0.129 | 0.231 | 0.6 | 0.031 | 404 | 420 | 0.129 | 0.271 | 0.302 | 0.302 | 392 | 416
0.071 | 0.2 | 0.702 | 0.031 | 411 | 429 | 0.129 | 0.302 | 0.271 | 0.302 | 393 | 416
0.071 | 0.231 | 0.671 | 0.031 | 410 | 428 | 0.129 | 0.329 | 0.231 | 0.302 | 395 | 416
0.071 | 0.271 | 0.631 | 0.031 | 416 | 427 | 0.129 | 0.369 | 0.2 | 0.302 | 397 | 415
0.071 | 0.302 | 0.6 | 0.031 | 417 | 430 | 0.129 | 0.4 | 0.169 | 0.302 | 404 | 420
0.071 | 0.329 | 0.569 | 0.031 | 422 | 433 | 0.129 | 0.431 | 0.129 | 0.302 | 413 | 424
0.071 | 0.369 | 0.529 | 0.031 | 423 | 431 | 0.129 | 0.471 | 0.102 | 0.302 | 406 | 423
0.071 | 0.4 | 0.498 | 0.031 | 420 | 436 | 0.129 | 0.498 | 0.071 | 0.302 | 409 | 426
0.071 | 0.431 | 0.471 | 0.031 | 419 | 433 | 0.129 | 0.529 | 0.031 | 0.302 | 424 | 432
0.071 | 0.471 | 0.431 | 0.031 | 420 | 429 | 0.129 | 0.569 | 0 | 0.302 | 425 | 437
0.071 | 0.498 | 0.4 | 0.031 | 413 | 427 | 0.169 | 0 | 0.529 | 0.302 | 393 | 417
0.071 | 0.529 | 0.369 | 0.031 | 414 | 426 | 0.169 | 0.031 | 0.498 | 0.302 | 397 | 424
0.071 | 0.569 | 0.329 | 0.031 | 411 | 425 | 0.169 | 0.071 | 0.471 | 0.302 | 392 | 418
0.071 | 0.6 | 0.302 | 0.031 | 408 | 423 | 0.169 | 0.102 | 0.431 | 0.302 | 394 | 415
0.071 | 0.631 | 0.271 | 0.031 | 412 | 428 | 0.169 | 0.129 | 0.4 | 0.302 | 389 | 416
0.071 | 0.671 | 0.231 | 0.031 | 405 | 421 | 0.169 | 0.169 | 0.369 | 0.302 | 398 | 419
0.071 | 0.702 | 0.2 | 0.031 | 406 | 420 | 0.169 | 0.2 | 0.329 | 0.302 | 378 | 411
0.071 | 0.729 | 0.169 | 0.031 | 410 | 424 | 0.169 | 0.231 | 0.302 | 0.302 | 381 | 412
0.071 | 0.769 | 0.129 | 0.031 | 414 | 428 | 0.169 | 0.271 | 0.271 | 0.302 | 394 | 420
0.071 | 0.8 | 0.102 | 0.031 | 419 | 431 | 0.169 | 0.302 | 0.231 | 0.302 | 389 | 412
0.071 | 0.831 | 0.071 | 0.031 | 418 | 432 | 0.169 | 0.329 | 0.2 | 0.302 | 386 | 411
0.071 | 0.871 | 0.031 | 0.031 | 428 | 443 | 0.169 | 0.369 | 0.169 | 0.302 | 396 | 415
0.071 | 0.898 | 0 | 0.031 | 417 | 427 | 0.169 | 0.4 | 0.129 | 0.302 | 401 | 417
0.102 | 0 | 0.871 | 0.031 | 391 | 414 | 0.169 | 0.431 | 0.102 | 0.302 | 411 | 423
0.102 | 0.031 | 0.831 | 0.031 | 402 | 414 | 0.169 | 0.471 | 0.071 | 0.302 | 418 | 426
0.102 | 0.071 | 0.8 | 0.031 | 400 | 416 | 0.169 | 0.498 | 0.031 | 0.302 | 428 | 439
0.102 | 0.102 | 0.769 | 0.031 | 402 | 419 | 0.169 | 0.529 | 0 | 0.302 | 412 | 425
0.102 | 0.129 | 0.729 | 0.031 | 406 | 421 | 0.2 | 0 | 0.498 | 0.302 | 379 | 415
0.102 | 0.169 | 0.702 | 0.031 | 412 | 430 | 0.2 | 0.031 | 0.471 | 0.302 | 385 | 418
0.102 | 0.2 | 0.671 | 0.031 | 414 | 424 | 0.2 | 0.071 | 0.431 | 0.302 | 372 | 410
0.102 | 0.231 | 0.631 | 0.031 | 414 | 425 | 0.2 | 0.102 | 0.4 | 0.302 | 383 | 412
0.102 | 0.271 | 0.6 | 0.031 | 415 | 425 | 0.2 | 0.129 | 0.369 | 0.302 | 348 | 404
0.102 | 0.302 | 0.569 | 0.031 | 417 | 426 | 0.2 | 0.169 | 0.329 | 0.302 | 387 | 420
0.102 | 0.329 | 0.529 | 0.031 | 416 | 429 | 0.2 | 0.2 | 0.302 | 0.302 | 360 | 405
0.102 | 0.369 | 0.498 | 0.031 | 418 | 428 | 0.2 | 0.231 | 0.271 | 0.302 | 360 | 407
0.102 | 0.4 | 0.471 | 0.031 | 424 | 437 | 0.2 | 0.271 | 0.231 | 0.302 | 375 | 408
0.102 | 0.431 | 0.431 | 0.031 | 420 | 431 | 0.2 | 0.302 | 0.2 | 0.302 | 382 | 410
0.102 | 0.471 | 0.4 | 0.031 | 415 | 427 | 0.2 | 0.329 | 0.169 | 0.302 | 395 | 415
0.102 | 0.498 | 0.369 | 0.031 | 417 | 427 | 0.2 | 0.369 | 0.129 | 0.302 | 401 | 416
0.102 | 0.529 | 0.329 | 0.031 | 411 | 424 | 0.2 | 0.4 | 0.102 | 0.302 | 413 | 427
0.102 | 0.569 | 0.302 | 0.031 | 410 | 423 | 0.102 | 0.329 | 0.271 | 0.302 | 405 | 432
0.102 | 0.6 | 0.271 | 0.031 | 409 | 422 | 0.102 | 0.302 | 0.302 | 0.302 | 401 | 420
0.102 | 0.631 | 0.231 | 0.031 | 412 | 426 | 0.102 | 0.271 | 0.329 | 0.302 | 400 | 419
0.102 | 0.671 | 0.2 | 0.031 | 408 | 423 | 0.102 | 0.231 | 0.369 | 0.302 | 406 | 426
0.102 | 0.702 | 0.169 | 0.031 | 408 | 421 | 0.102 | 0.2 | 0.4 | 0.302 | 405 | 422
0.102 | 0.729 | 0.129 | 0.031 | 410 | 421 | 0.102 | 0.169 | 0.431 | 0.302 | 405 | 425
0.102 | 0.769 | 0.102 | 0.031 | 412 | 424 | 0.102 | 0.129 | 0.471 | 0.302 | 407 | 426
0.102 | 0.8 | 0.071 | 0.031 | 416 | 428 | 0.102 | 0.102 | 0.498 | 0.302 | 409 | 433
0.102 | 0.831 | 0.031 | 0.031 | 428 | 434 | 0.102 | 0.071 | 0.529 | 0.302 | 399 | 421
0.102 | 0.871 | 0 | 0.031 | 427 | 440 | 0.102 | 0.031 | 0.569 | 0.302 | 399 | 421
0.129 | 0 | 0.831 | 0.031 | 398 | 422 | 0.102 | 0 | 0.6 | 0.302 | 395 | 418
0.129 | 0.031 | 0.8 | 0.031 | 405 | 417 | 0.071 | 0.631 | 0 | 0.302 | 415 | 436
0.129 | 0.071 | 0.769 | 0.031 | 400 | 419 | 0.071 | 0.6 | 0.031 | 0.302 | 433 | 444
0.129 | 0.102 | 0.729 | 0.031 | 409 | 426 | 0.071 | 0.569 | 0.071 | 0.302 | 430 | 441
0.129 | 0.129 | 0.702 | 0.031 | 410 | 431 | 0.071 | 0.529 | 0.102 | 0.302 | 422 | 437
0.129 | 0.169 | 0.671 | 0.031 | 417 | 431 | 0.071 | 0.498 | 0.129 | 0.302 | 417 | 431
0.129 | 0.2 | 0.631 | 0.031 | 422 | 435 | 0.071 | 0.471 | 0.169 | 0.302 | 415 | 430
0.071 | 0.169 | 0.729 | 0.031 | 430 | 445 | 0.071 | 0.431 | 0.2 | 0.302 | 409 | 428
0.071 | 0.129 | 0.769 | 0.031 | 425 | 445 | 0.071 | 0.4 | 0.231 | 0.302 | 408 | 427
0.071 | 0.102 | 0.8 | 0.031 | 426 | 442 | 0.071 | 0.369 | 0.271 | 0.302 | 403 | 426
0.071 | 0.071 | 0.831 | 0.031 | 415 | 431 | 0.071 | 0.329 | 0.302 | 0.302 | 405 | 427
0.071 | 0.031 | 0.871 | 0.031 | 403 | 423 | 0.071 | 0.302 | 0.329 | 0.302 | 410 | 433
0.071 | 0 | 0.898 | 0.031 | 398 | 417 | 0.071 | 0.271 | 0.369 | 0.302 | 411 | 431
0.031 | 0.929 | 0 | 0.031 | 425 | 445 | 0.071 | 0.231 | 0.4 | 0.302 | 404 | 428
0.031 | 0.898 | 0.031 | 0.031 | 433 | 444 | 0.071 | 0.2 | 0.431 | 0.302 | 404 | 430
0.031 | 0.871 | 0.071 | 0.031 | 423 | 436 | 0.071 | 0.169 | 0.471 | 0.302 | 410 | 434
0.031 | 0.831 | 0.102 | 0.031 | 415 | 432 | 0.071 | 0.129 | 0.498 | 0.302 | 409 | 433
0.031 | 0.8 | 0.129 | 0.031 | 411 | 427 | 0.231 | 0.498 | 0 | 0.271 | 404 | 416
0.031 | 0.769 | 0.169 | 0.031 | 396 | 418 | 0.031 | 0.702 | 0 | 0.271 | 397 | 455
0.031 | 0.729 | 0.2 | 0.031 | 405 | 421 | 0.031 | 0.2 | 0.498 | 0.271 | 420 | 435
0.031 | 0.702 | 0.231 | 0.031 | 404 | 423 | 0.071 | 0.102 | 0.529 | 0.302 | 408 | 433
0.031 | 0.671 | 0.271 | 0.031 | 407 | 428 | 0.071 | 0.071 | 0.569 | 0.302 | 410 | 433
0.031 | 0.631 | 0.302 | 0.031 | 411 | 425 | 0.071 | 0.031 | 0.6 | 0.302 | 401 | 429
0.031 | 0.6 | 0.329 | 0.031 | 417 | 431 | 0.071 | 0 | 0.631 | 0.302 | 377 | 431
0.031 | 0.569 | 0.369 | 0.031 | 417 | 434 | 0.031 | 0.671 | 0 | 0.302 | 412 | 449
0.031 | 0.529 | 0.4 | 0.031 | 418 | 435 | 0.031 | 0.631 | 0.031 | 0.302 | 424 | 450
0.031 | 0.498 | 0.431 | 0.031 | 420 | 433 | 0.031 | 0.6 | 0.071 | 0.302 | 427 | 447
0.031 | 0.471 | 0.471 | 0.031 | 418 | 434 | 0.031 | 0.569 | 0.102 | 0.302 | 422 | 445
0.031 | 0.431 | 0.498 | 0.031 | 416 | 436 | 0.031 | 0.529 | 0.129 | 0.302 | 406 | 434
0.031 | 0.4 | 0.529 | 0.031 | 428 | 436 | 0.031 | 0.498 | 0.169 | 0.302 | 417 | 441
0.031 | 0.369 | 0.569 | 0.031 | 418 | 434 | 0.031 | 0.471 | 0.2 | 0.302 | 410 | 436
0.031 | 0.329 | 0.6 | 0.031 | 416 | 430 | 0.031 | 0.431 | 0.231 | 0.302 | 414 | 438
0.031 | 0.302 | 0.631 | 0.031 | 411 | 429 | 0.031 | 0.4 | 0.271 | 0.302 | 416 | 443
0.031 | 0.271 | 0.671 | 0.031 | 412 | 427 | 0.031 | 0.369 | 0.302 | 0.302 | 421 | 448
0.031 | 0.231 | 0.702 | 0.031 | 417 | 435 | 0.031 | 0.329 | 0.329 | 0.302 | 426 | 454
0.031 | 0.2 | 0.729 | 0.031 | 421 | 433 | 0.031 | 0.302 | 0.369 | 0.302 | 424 | 451
0.031 | 0.169 | 0.769 | 0.031 | 407 | 427 | 0.031 | 0.271 | 0.4 | 0.302 | 417 | 446
0.031 | 0.129 | 0.8 | 0.031 | 406 | 425 | 0.031 | 0.231 | 0.431 | 0.302 | 416 | 449
0.031 | 0.102 | 0.831 | 0.031 | 402 | 425 | 0.031 | 0.2 | 0.471 | 0.302 | 396 | 438
0.031 | 0.071 | 0.871 | 0.031 | 404 | 426 | 0.031 | 0.169 | 0.498 | 0.302 | 415 | 446
0.031 | 0.031 | 0.898 | 0.031 | 402 | 420 | 0.031 | 0.129 | 0.529 | 0.302 | 400 | 440
0.031 | 0 | 0.929 | 0.031 | 396 | 425 | 0.031 | 0.102 | 0.569 | 0.302 | 414 | 450
0 | 0.969 | 0 | 0.031 | 430 | 451 | 0.031 | 0.071 | 0.6 | 0.302 | 378 | 433
0 | 0.929 | 0.031 | 0.031 | 428 | 448 | 0.031 | 0.031 | 0.631 | 0.302 | 385 | 434
0 | 0.898 | 0.071 | 0.031 | 417 | 435 | 0.031 | 0 | 0.671 | 0.302 | 374 | 434
0 | 0.871 | 0.102 | 0.031 | 413 | 431 | 0 | 0.702 | 0 | 0.302 | 429 | 459
0 | 0.831 | 0.129 | 0.031 | 410 | 426 | 0 | 0.671 | 0.031 | 0.302 | 420 | 451
0 | 0.8 | 0.169 | 0.031 | 408 | 422 | 0 | 0.631 | 0.071 | 0.302 | 427 | 450
0 | 0.769 | 0.2 | 0.031 | 408 | 425 | 0 | 0.6 | 0.102 | 0.302 | 425 | 443
0 | 0.729 | 0.231 | 0.031 | 411 | 430 | 0 | 0.569 | 0.129 | 0.302 | 414 | 437
0 | 0.702 | 0.271 | 0.031 | 406 | 425 | 0 | 0.529 | 0.169 | 0.302 | 416 | 439
0 | 0.671 | 0.302 | 0.031 | 411 | 426 | 0 | 0.498 | 0.2 | 0.302 | 415 | 439
0 | 0.631 | 0.329 | 0.031 | 410 | 428 | 0 | 0.471 | 0.231 | 0.302 | 413 | 438
0 | 0.6 | 0.369 | 0.031 | 412 | 428 | 0 | 0.431 | 0.271 | 0.302 | 418 | 441
0 | 0.569 | 0.4 | 0.031 | 414 | 429 | 0 | 0.4 | 0.302 | 0.302 | 417 | 447
0 | 0.529 | 0.431 | 0.031 | 414 | 431 | 0 | 0.369 | 0.329 | 0.302 | 422 | 454
0 | 0.498 | 0.471 | 0.031 | 417 | 432 | 0 | 0.329 | 0.369 | 0.302 | 428 | 454
0 | 0.471 | 0.498 | 0.031 | 421 | 435 | 0 | 0.302 | 0.4 | 0.302 | 428 | 456
0 | 0.431 | 0.529 | 0.031 | 420 | 436 | 0 | 0.271 | 0.431 | 0.302 | 431 | 457
0 | 0.4 | 0.569 | 0.031 | 418 | 433 | 0 | 0.231 | 0.471 | 0.302 | 429 | 458
0 | 0.369 | 0.6 | 0.031 | 419 | 436 | 0 | 0.2 | 0.498 | 0.302 | 434 | 459
0 | 0.329 | 0.631 | 0.031 | 420 | 436 | 0 | 0.169 | 0.529 | 0.302 | 428 | 458
0 | 0.302 | 0.671 | 0.031 | 420 | 435 | 0 | 0.129 | 0.569 | 0.302 | 424 | 456
0.631 | 0.271 | 0.031 | 0.071 | 388 | 411 | 0 | 0.102 | 0.6 | 0.302 | 421 | 451
0.631 | 0.302 | 0 | 0.071 | 394 | 412 | 0 | 0.071 | 0.631 | 0.302 | 409 | 441
0.671 | 0 | 0.271 | 0.071 | 400 | 417 | 0 | 0.031 | 0.671 | 0.302 | 401 | 434
0.671 | 0.031 | 0.231 | 0.071 | 399 | 416 | 0 | 0 | 0.702 | 0.302 | 397 | 430
0.671 | 0.071 | 0.2 | 0.071 | 398 | 412 | 0.671 | 0 | 0 | 0.329 | 339 | 427
0.671 | 0.102 | 0.169 | 0.071 | 395 | 408 | 0.631 | 0.031 | 0 | 0.329 | 364 | 432
0.671 | 0.129 | 0.129 | 0.071 | 399 | 414 | 0.631 | 0 | 0.031 | 0.329 | 342 | 429
0.671 | 0.169 | 0.102 | 0.071 | 397 | 408 | 0.6 | 0.071 | 0 | 0.329 | 372 | 425
0.671 | 0.2 | 0.071 | 0.071 | 379 | 408 | 0.6 | 0.031 | 0.031 | 0.329 | 362 | 423
0.671 | 0.231 | 0.031 | 0.071 | 392 | 406 | 0.6 | 0 | 0.071 | 0.329 | 361 | 418
0.671 | 0.271 | 0 | 0.071 | 387 | 408 | 0.569 | 0.102 | 0 | 0.329 | 370 | 424
0.702 | 0 | 0.231 | 0.071 | 384 | 414 | 0.569 | 0.071 | 0.031 | 0.329 | 374 | 424
0.702 | 0.031 | 0.2 | 0.071 | 392 | 415 | 0.569 | 0.031 | 0.071 | 0.329 | 374 | 426
0.702 | 0.071 | 0.169 | 0.071 | 400 | 418 | 0.329 | 0.031 | 0.302 | 0.329 | 374 | 410
0.702 | 0.102 | 0.129 | 0.071 | 396 | 411 | 0.329 | 0.071 | 0.271 | 0.329 | 371 | 401
0.702 | 0.129 | 0.102 | 0.071 | 392 | 408 | 0.329 | 0.102 | 0.231 | 0.329 | 373 | 402
0.702 | 0.169 | 0.071 | 0.071 | 396 | 407 | 0.329 | 0.129 | 0.2 | 0.329 | 374 | 402
0.702 | 0.2 | 0.031 | 0.071 | 385 | 406 | 0.329 | 0.169 | 0.169 | 0.329 | 380 | 404
0.702 | 0.231 | 0 | 0.071 | 393 | 408 | 0.329 | 0.2 | 0.129 | 0.329 | 382 | 407
0.729 | 0 | 0.2 | 0.071 | 393 | 418 | 0.329 | 0.231 | 0.102 | 0.329 | 385 | 409
0.729 | 0.031 | 0.169 | 0.071 | 396 | 423 | 0.329 | 0.271 | 0.071 | 0.329 | 393 | 417
0.729 | 0.071 | 0.129 | 0.071 | 399 | 411 | 0.329 | 0.302 | 0.031 | 0.329 | 403 | 417
0.729 | 0.102 | 0.102 | 0.071 | 398 | 409 | 0.329 | 0.329 | 0 | 0.329 | 401 | 419
0.729 | 0.129 | 0.071 | 0.071 | 397 | 407 | 0.369 | 0 | 0.302 | 0.329 | 367 | 404
0.729 | 0.169 | 0.031 | 0.071 | 389 | 406 | 0.369 | 0.031 | 0.271 | 0.329 | 369 | 402
0.729 | 0.2 | 0 | 0.071 | 395 | 409 | 0.369 | 0.071 | 0.231 | 0.329 | 375 | 405
0.769 | 0 | 0.169 | 0.071 | 396 | 417 | 0.369 | 0.102 | 0.2 | 0.329 | 381 | 412
0.769 | 0.031 | 0.129 | 0.071 | 404 | 423 | 0.369 | 0.129 | 0.169 | 0.329 | 376 | 413
0.769 | 0.071 | 0.102 | 0.071 | 400 | 415 | 0.369 | 0.169 | 0.129 | 0.329 | 385 | 417
0.769 | 0.102 | 0.071 | 0.071 | 398 | 411 | 0.369 | 0.2 | 0.102 | 0.329 | 384 | 413
0.769 | 0.129 | 0.031 | 0.071 | 396 | 407 | 0.369 | 0.231 | 0.071 | 0.329 | 387 | 417
0.769 | 0.169 | 0 | 0.071 | 397 | 411 | 0.369 | 0.271 | 0.031 | 0.329 | 393 | 421
0.8 | 0 | 0.129 | 0.071 | 381 | 419 | 0.369 | 0.302 | 0 | 0.329 | 399 | 423
0.8 | 0.031 | 0.102 | 0.071 | 401 | 417 | 0.4 | 0 | 0.271 | 0.329 | 365 | 414
0.8 | 0.071 | 0.071 | 0.071 | 402 | 418 | 0.4 | 0.031 | 0.231 | 0.329 | 368 | 407
0.8 | 0.102 | 0.031 | 0.071 | 399 | 414 | 0.4 | 0.071 | 0.2 | 0.329 | 374 | 408
0.8 | 0.129 | 0 | 0.071 | 394 | 411 | 0.4 | 0.102 | 0.169 | 0.329 | 377 | 408
0.831 | 0 | 0.102 | 0.071 | 368 | 415 | 0.4 | 0.129 | 0.129 | 0.329 | 380 | 408
0.831 | 0.031 | 0.071 | 0.071 | 397 | 417 | 0.4 | 0.169 | 0.102 | 0.329 | 383 | 411
0.831 | 0.071 | 0.031 | 0.071 | 396 | 415 | 0.4 | 0.2 | 0.071 | 0.329 | 389 | 416
0.831 | 0.102 | 0 | 0.071 | 394 | 413 | 0.4 | 0.231 | 0.031 | 0.329 | 394 | 426
0.871 | 0 | 0.071 | 0.071 | 390 | 423 | 0.4 | 0.271 | 0 | 0.329 | 382 | 424
0.871 | 0.031 | 0.031 | 0.071 | 400 | 417 | 0.431 | 0 | 0.231 | 0.329 | 368 | 411
0.871 | 0.071 | 0 | 0.071 | 397 | 415 | 0.431 | 0.031 | 0.2 | 0.329 | 371 | 407
0.898 | 0 | 0.031 | 0.071 | 354 | 415 | 0.431 | 0.071 | 0.169 | 0.329 | 385 | 413
0.898 | 0.031 | 0 | 0.071 | 398 | 416 | 0.431 | 0.102 | 0.129 | 0.329 | 386 | 414
0.929 | 0 | 0 | 0.071 | 397 | 417 | 0.431 | 0.129 | 0.102 | 0.329 | 391 | 417
0 | 0 | 0.969 | 0.031 | 395 | 419 | 0.431 | 0.169 | 0.071 | 0.329 | 402 | 426
0 | 0.031 | 0.929 | 0.031 | 407 | 433 | 0.431 | 0.2 | 0.031 | 0.329 | 384 | 423
0 | 0.071 | 0.898 | 0.031 | 397 | 420 | 0.431 | 0.231 | 0 | 0.329 | 381 | 418
0 | 0.102 | 0.871 | 0.031 | 402 | 420 | 0.471 | 0 | 0.2 | 0.329 | 341 | 408
0 | 0.129 | 0.831 | 0.031 | 412 | 425 | 0.471 | 0.031 | 0.169 | 0.329 |  | 285
0 | 0.169 | 0.8 | 0.031 | 413 | 428 | 0.471 | 0.071 | 0.129 | 0.329 | 382 | 414
0 | 0.2 | 0.769 | 0.031 | 419 | 430 | 0.471 | 0.102 | 0.102 | 0.329 | 386 | 417
0 | 0.231 | 0.729 | 0.031 | 419 | 435 | 0.471 | 0.129 | 0.071 | 0.329 | 403 | 430
0 | 0.271 | 0.702 | 0.031 | 427 | 442 | 0.471 | 0.169 | 0.031 | 0.329 | 401 | 432
0.631 | 0.231 | 0.071 | 0.071 | 398 | 414 | 0.471 | 0.2 | 0 | 0.329 | 399 | 428
0.631 | 0.2 | 0.102 | 0.071 | 402 | 409 | 0.498 | 0 | 0.169 | 0.329 | 377 | 410
0.631 | 0.169 | 0.129 | 0.071 | 395 | 403 | 0.498 | 0.031 | 0.129 | 0.329 | 372 | 411
0.631 | 0.129 | 0.169 | 0.071 | 401 | 406 | 0.498 | 0.071 | 0.102 | 0.329 | 379 | 413
0.631 | 0.102 | 0.2 | 0.071 | 398 | 404 | 0.498 | 0.102 | 0.071 | 0.329 | 383 | 417
0.631 | 0.071 | 0.231 | 0.071 | 400 | 408 | 0.498 | 0.129 | 0.031 | 0.329 | 393 | 426
0.631 | 0.031 | 0.271 | 0.071 | 404 | 415 | 0.498 | 0.169 | 0 | 0.329 | 382 | 423
0.631 | 0 | 0.302 | 0.071 | 407 | 427 | 0.529 | 0 | 0.129 | 0.329 | 378 | 414
0.6 | 0.329 | 0 | 0.071 | 392 | 406 | 0.529 | 0.031 | 0.102 | 0.329 | 384 | 416
0.6 | 0.302 | 0.031 | 0.071 | 394 | 403 | 0.529 | 0.071 | 0.071 | 0.329 | 393 | 420
0.6 | 0.271 | 0.071 | 0.071 | 369 | 405 | 0.529 | 0.102 | 0.031 | 0.329 | 405 | 424
0.6 | 0.231 | 0.102 | 0.071 | 393 | 404 | 0.529 | 0.129 | 0 | 0.329 | 404 | 425
0.6 | 0.2 | 0.129 | 0.071 | 393 | 405 | 0.569 | 0 | 0.102 | 0.329 | 396 | 425
0.6 | 0.169 | 0.169 | 0.071 | 393 | 404 | 0.329 | 0 | 0.329 | 0.329 | 384 | 419
0.6 | 0.129 | 0.2 | 0.071 | 385 | 411 | 0.302 | 0.369 | 0 | 0.329 | 404 | 430
0.6 | 0.102 | 0.231 | 0.071 | 395 | 407 | 0.302 | 0.329 | 0.031 | 0.329 | 412 | 429
0.6 | 0.071 | 0.271 | 0.071 | 387 | 407 | 0.302 | 0.302 | 0.071 | 0.329 | 408 | 423
0.6 | 0.031 | 0.302 | 0.071 | 396 | 418 | 0.302 | 0.271 | 0.102 | 0.329 | 392 | 415
0.6 | 0 | 0.329 | 0.071 | 380 | 416 | 0.302 | 0.231 | 0.129 | 0.329 | 380 | 411
0.569 | 0.369 | 0 | 0.071 | 392 | 409 | 0.302 | 0.2 | 0.169 | 0.329 | 380 | 410
0.569 | 0.329 | 0.031 | 0.071 | 391 | 405 | 0.302 | 0.169 | 0.2 | 0.329 | 384 | 414
0.569 | 0.302 | 0.071 | 0.071 | 397 | 409 | 0.302 | 0.129 | 0.231 | 0.329 | 372 | 407
0.569 | 0.271 | 0.102 | 0.071 | 392 | 405 | 0.302 | 0.102 | 0.271 | 0.329 | 370 | 405
0.569 | 0.231 | 0.129 | 0.071 | 391 | 402 | 0.302 | 0.071 | 0.302 | 0.329 | 369 | 406
0.569 | 0.2 | 0.169 | 0.071 | 393 | 403 | 0.302 | 0.031 | 0.329 | 0.329 | 368 | 407
0.569 | 0.169 | 0.2 | 0.071 | 394 | 405 | 0.302 | 0 | 0.369 | 0.329 | 376 | 414
0.569 | 0.129 | 0.231 | 0.071 | 390 | 404 | 0.271 | 0.4 | 0 | 0.329 | 413 | 435
0.569 | 0.102 | 0.271 | 0.071 | 392 | 408 | 0.271 | 0.369 | 0.031 | 0.329 | 398 | 433
0.569 | 0.071 | 0.302 | 0.071 | 398 | 419 | 0.271 | 0.329 | 0.071 | 0.329 | 397 | 422
0.569 | 0.031 | 0.329 | 0.071 | 396 | 418 | 0.271 | 0.302 | 0.102 | 0.329 | 385 | 417
0.569 | 0 | 0.369 | 0.071 | 381 | 412 | 0.271 | 0.271 | 0.129 | 0.329 | 386 | 414
0.529 | 0.4 | 0 | 0.071 | 390 | 406 | 0.271 | 0.2 | 0.2 | 0.329 | 373 | 409
0.529 | 0.369 | 0.031 | 0.071 | 392 | 401 | 0.271 | 0.169 | 0.231 | 0.329 | 372 | 407
0.529 | 0.329 | 0.071 | 0.071 | 393 | 401 | 0.271 | 0.129 | 0.271 | 0.329 | 377 | 414
0.529 | 0.302 | 0.102 | 0.071 | 398 | 405 | 0.271 | 0.102 | 0.302 | 0.329 | 362 | 408
0.529 | 0.271 | 0.129 | 0.071 | 392 | 405 | 0.271 | 0.071 | 0.329 | 0.329 | 372 | 413
0.529 | 0.231 | 0.169 | 0.071 | 390 | 402 | 0.271 | 0.031 | 0.369 | 0.329 | 381 | 418
0.529 | 0.2 | 0.2 | 0.071 |  | 272 | 0.271 | 0 | 0.4 | 0.329 | 357 | 409
0.529 | 0.169 | 0.231 | 0.071 | 389 | 401 | 0.231 | 0.431 | 0 | 0.329 | 363 | 421
0.529 | 0.129 | 0.271 | 0.071 | 388 | 399 | 0.231 | 0.4 | 0.031 | 0.329 | 406 | 424
0.529 | 0.102 | 0.302 | 0.071 | 394 | 408 | 0.231 | 0.369 | 0.071 | 0.329 | 410 | 428
0.529 | 0.071 | 0.329 | 0.071 | 395 | 410 | 0.231 | 0.329 | 0.102 | 0.329 | 387 | 413
0.529 | 0.031 | 0.369 | 0.071 | 396 | 421 | 0.231 | 0.302 | 0.129 | 0.329 | 373 | 409
0.529 | 0 | 0.4 | 0.071 | 396 | 425 | 0.231 | 0.271 | 0.169 | 0.329 | 360 | 408
0.498 | 0.431 | 0 | 0.071 | 378 | 407 | 0.231 | 0.231 | 0.2 | 0.329 | 378 | 407
0.498 | 0.4 | 0.031 | 0.071 | 386 | 407 | 0.231 | 0.2 | 0.231 | 0.329 | 363 | 412
0.498 | 0.369 | 0.071 | 0.071 | 375 | 399 | 0.231 | 0.169 | 0.271 | 0.329 | 374 | 408
0.498 | 0.329 | 0.102 | 0.071 | 382 | 406 | 0.231 | 0.129 | 0.302 | 0.329 | 382 | 410
0.498 | 0.302 | 0.129 | 0.071 | 390 | 399 | 0.231 | 0.102 | 0.329 | 0.329 | 376 | 413
0.498 | 0.271 | 0.169 | 0.071 | 386 | 401 | 0.231 | 0.071 | 0.369 | 0.329 | 358 | 407
0.498 | 0.231 | 0.2 | 0.071 | 386 | 402 | 0.231 | 0.031 | 0.4 | 0.329 | 381 | 410
0.498 | 0.2 | 0.231 | 0.071 | 393 | 402 | 0.231 | 0 | 0.431 | 0.329 | 378 | 408
0.498 | 0.169 | 0.271 | 0.071 | 388 | 405 | 0.2 | 0.471 | 0 | 0.329 | 385 | 418
0.498 | 0.129 | 0.302 | 0.071 | 388 | 403 | 0.2 | 0.431 | 0.031 | 0.329 | 404 | 424
0.498 | 0.102 | 0.329 | 0.071 | 392 | 405 | 0.2 | 0.4 | 0.071 | 0.329 | 383 | 416
0.498 | 0.071 | 0.369 | 0.071 | 391 | 413 | 0.2 | 0.369 | 0.102 | 0.329 | 383 | 411
0.369 | 0.4 | 0.169 | 0.071 | 400 | 407 | 0.2 | 0.329 | 0.129 | 0.329 | 368 | 409
0.369 | 0.431 | 0.129 | 0.071 | 401 | 403 | 0.2 | 0.302 | 0.169 | 0.329 | 384 | 407
0.369 | 0.471 | 0.102 | 0.071 | 402 | 406 | 0.2 | 0.271 | 0.2 | 0.329 | 386 | 412
0.369 | 0.498 | 0.071 | 0.071 | 398 | 402 | 0.2 | 0.231 | 0.231 | 0.329 | 385 | 407
0.369 | 0.529 | 0.031 | 0.071 | 404 | 410 | 0.2 | 0.2 | 0.271 | 0.329 | 382 | 412
0.369 | 0.569 | 0 | 0.071 | 400 | 406 | 0.2 | 0.169 | 0.302 | 0.329 | 378 | 406
0.4 | 0 | 0.529 | 0.071 | 391 | 410 | 0.2 | 0.129 | 0.329 | 0.329 | 374 | 406
0.4 | 0.031 | 0.498 | 0.071 | 392 | 409 | 0.2 | 0.102 | 0.369 | 0.329 | 370 | 408
0.4 | 0.071 | 0.471 | 0.071 | 394 | 410 | 0.2 | 0.071 | 0.4 | 0.329 | 337 | 405
0.4 | 0.102 | 0.431 | 0.071 | 395 | 408 | 0.2 | 0.031 | 0.431 | 0.329 | 358 | 405
0.4 | 0.129 | 0.4 | 0.071 | 396 | 409 | 0.2 | 0 | 0.471 | 0.329 | 381 | 414
0.4 | 0.169 | 0.369 | 0.071 | 397 | 409 | 0.169 | 0.498 | 0 | 0.329 | 373 | 420
0.4 | 0.2 | 0.329 | 0.071 | 389 | 406 | 0.071 | 0.471 | 0.129 | 0.329 | 403 | 417
0.4 | 0.231 | 0.302 | 0.071 | 396 | 409 | 0.071 | 0.498 | 0.102 | 0.329 | 413 | 422
0.4 | 0.271 | 0.271 | 0.071 | 395 | 404 | 0.071 | 0.529 | 0.071 | 0.329 | 419 | 428
0.4 | 0.302 | 0.231 | 0.071 | 393 | 402 | 0.071 | 0.569 | 0.031 | 0.329 | 417 | 430
0.4 | 0.329 | 0.2 | 0.071 | 391 | 399 | 0.071 | 0.6 | 0 | 0.329 | 417 | 429
0.4 | 0.369 | 0.169 | 0.071 | 390 | 400 | 0.102 | 0 | 0.569 | 0.329 | 396 | 422
0.4 | 0.4 | 0.129 | 0.071 | 394 | 402 | 0.102 | 0.031 | 0.529 | 0.329 | 398 | 423
0.4 | 0.431 | 0.102 | 0.071 | 401 | 401 | 0.102 | 0.071 | 0.498 | 0.329 | 395 | 417
0.4 | 0.471 | 0.071 | 0.071 | 398 | 406 | 0.102 | 0.102 | 0.471 | 0.329 | 398 | 418
0.4 | 0.498 | 0.031 | 0.071 | 394 | 404 | 0.102 | 0.129 | 0.431 | 0.329 | 396 | 415
0.4 | 0.529 | 0 | 0.071 | 398 | 406 | 0.102 | 0.169 | 0.4 | 0.329 | 400 | 418
0.431 | 0 | 0.498 | 0.071 | 393 | 410 | 0.102 | 0.2 | 0.369 | 0.329 | 396 | 415
0.431 | 0.031 | 0.471 | 0.071 |  | 411 | 0.102 | 0.231 | 0.329 | 0.329 | 401 | 419
0.431 | 0.071 | 0.431 | 0.071 | 399 | 412 | 0.102 | 0.271 | 0.302 | 0.329 | 397 | 416
0.431 | 0.102 | 0.4 | 0.071 | 396 | 409 | 0.102 | 0.302 | 0.271 | 0.329 | 394 | 414
0.431 | 0.129 | 0.369 | 0.071 | 402 | 413 | 0.102 | 0.329 | 0.231 | 0.329 | 386 | 417
0.431 | 0.169 | 0.329 | 0.071 | 397 | 406 | 0.102 | 0.369 | 0.2 | 0.329 | 375 | 413
0.431 | 0.2 | 0.302 | 0.071 | 392 | 402 | 0.102 | 0.4 | 0.169 | 0.329 | 397 | 414
0.431 | 0.231 | 0.271 | 0.071 | 392 | 402 | 0.102 | 0.431 | 0.129 | 0.329 | 398 | 420
0.431 | 0.271 | 0.231 | 0.071 | 392 | 399 | 0.102 | 0.471 | 0.102 | 0.329 | 382 | 421
0.431 | 0.302 | 0.2 | 0.071 | 389 | 398 | 0.102 | 0.498 | 0.071 | 0.329 | 413 | 424
0.431 | 0.329 | 0.169 | 0.071 | 392 | 398 | 0.102 | 0.529 | 0.031 | 0.329 | 407 | 427
0.431 | 0.369 | 0.129 | 0.071 | 394 | 404 | 0.102 | 0.569 | 0 | 0.329 | 418 | 429
0.431 | 0.4 | 0.102 | 0.071 | 397 | 403 | 0.129 | 0 | 0.529 | 0.329 | 391 | 412
0.431 | 0.431 | 0.071 | 0.071 | 388 | 399 | 0.129 | 0.031 | 0.498 | 0.329 | 393 | 414
0.431 | 0.471 | 0.031 | 0.071 | 388 | 402 | 0.129 | 0.071 | 0.471 | 0.329 | 392 | 411
0.431 | 0.498 | 0 | 0.071 | 394 | 406 | 0.129 | 0.102 | 0.431 | 0.329 | 399 | 421
0.471 | 0 | 0.471 | 0.071 | 391 | 410 | 0.129 | 0.129 | 0.4 | 0.329 | 397 | 419
0.471 | 0.031 | 0.431 | 0.071 | 392 | 408 | 0.129 | 0.169 | 0.369 | 0.329 | 396 | 417
0.471 | 0.071 | 0.4 | 0.071 | 400 | 416 | 0.129 | 0.2 | 0.329 | 0.329 | 376 | 414
0.471 | 0.102 | 0.369 | 0.071 | 398 | 410 | 0.129 | 0.231 | 0.302 | 0.329 | 378 | 408
0.471 | 0.129 | 0.329 | 0.071 | 393 | 404 | 0.129 | 0.271 | 0.271 | 0.329 | 394 | 417
0.471 | 0.169 | 0.302 | 0.071 | 397 | 400 | 0.129 | 0.302 | 0.231 | 0.329 | 388 | 413
0.471 | 0.2 | 0.271 | 0.071 | 397 | 402 | 0.129 | 0.329 | 0.2 | 0.329 | 390 | 421
0.471 | 0.231 | 0.231 | 0.071 | 392 | 399 | 0.129 | 0.369 | 0.169 | 0.329 | 396 | 417
0.471 | 0.271 | 0.2 | 0.071 | 395 | 401 | 0.129 | 0.4 | 0.129 | 0.329 | 404 | 422
0.471 | 0.302 | 0.169 | 0.071 | 398 | 407 | 0.129 | 0.431 | 0.102 | 0.329 | 401 | 420
0.471 | 0.329 | 0.129 | 0.071 | 392 | 401 | 0.129 | 0.471 | 0.071 | 0.329 | 412 | 425
0.471 | 0.369 | 0.102 | 0.071 | 393 | 399 | 0.129 | 0.498 | 0.031 | 0.329 | 410 | 426
0.471 | 0.4 | 0.071 | 0.071 | 393 | 399 | 0.129 | 0.529 | 0 | 0.329 | 407 | 424
0.471 | 0.431 | 0.031 | 0.071 | 390 | 400 | 0.169 | 0 | 0.498 | 0.329 | 371 | 426
0.471 | 0.471 | 0 | 0.071 | 394 | 402 | 0.169 | 0.031 | 0.471 | 0.329 | 385 | 412
0.498 | 0 | 0.431 | 0.071 | 389 | 404 | 0.169 | 0.071 | 0.431 | 0.329 | 394 | 420
0.498 | 0.031 | 0.4 | 0.071 | 400 | 417 | 0.169 | 0.102 | 0.4 | 0.329 | 363 | 411
0.369 | 0.369 | 0.2 | 0.071 | 399 | 410 | 0.169 | 0.129 | 0.369 | 0.329 | 386 | 416
0.369 | 0.329 | 0.231 | 0.071 | 392 | 399 | 0.169 | 0.169 | 0.329 | 0.329 | 374 | 409
0.369 | 0.302 | 0.271 | 0.071 | 398 | 404 | 0.169 | 0.2 | 0.302 | 0.329 | 385 | 413
0.369 | 0.271 | 0.302 | 0.071 | 399 | 405 | 0.169 | 0.231 | 0.271 | 0.329 | 383 | 417
0.369 | 0.231 | 0.329 | 0.071 | 399 | 406 | 0.169 | 0.271 | 0.231 | 0.329 | 387 | 412
0.369 | 0.2 | 0.369 | 0.071 | 407 | 406 | 0.169 | 0.302 | 0.2 | 0.329 | 383 | 409
0.369 | 0.169 | 0.4 | 0.071 | 404 | 413 | 0.169 | 0.329 | 0.169 | 0.329 | 396 | 417
0.369 | 0.129 | 0.431 | 0.071 | 400 | 414 | 0.169 | 0.369 | 0.129 | 0.329 | 402 | 418
0.369 | 0.102 | 0.471 | 0.071 | 401 | 416 | 0.169 | 0.4 | 0.102 | 0.329 | 410 | 424
0.369 | 0.071 | 0.498 | 0.071 | 400 | 420 | 0.169 | 0.431 | 0.071 | 0.329 | 413 | 425
0.369 | 0.031 | 0.529 | 0.071 | 392 | 412 | 0.169 | 0.471 | 0.031 | 0.329 | 396 | 433
0.369 | 0 | 0.569 | 0.071 | 394 | 420 | 0.071 | 0.4 | 0.2 | 0.329 | 418 | 440
0.329 | 0.6 | 0 | 0.071 | 394 | 407 | 0.071 | 0.369 | 0.231 | 0.329 | 421 | 440
0.329 | 0.569 | 0.031 | 0.071 | 403 | 414 | 0.071 | 0.329 | 0.271 | 0.329 | 420 | 439
0.329 | 0.529 | 0.071 | 0.071 | 404 | 413 | 0.071 | 0.302 | 0.302 | 0.329 | 416 | 436
0.329 | 0.498 | 0.102 | 0.071 | 401 | 409 | 0.071 | 0.271 | 0.329 | 0.329 | 411 | 431
0.329 | 0.471 | 0.129 | 0.071 | 397 | 408 | 0.071 | 0.231 | 0.369 | 0.329 | 413 | 432
0.329 | 0.431 | 0.169 | 0.071 | 395 | 413 | 0.071 | 0.2 | 0.4 | 0.329 | 407 | 430
0.329 | 0.4 | 0.2 | 0.071 | 368 | 401 | 0.071 | 0.169 | 0.431 | 0.329 | 416 | 438
0.329 | 0.369 | 0.231 | 0.071 | 401 | 407 | 0.071 | 0.129 | 0.471 | 0.329 | 409 | 434
0.329 | 0.329 | 0.271 | 0.071 | 393 | 405 | 0.071 | 0.102 | 0.498 | 0.329 | 408 | 430
0.329 | 0.302 | 0.302 | 0.071 | 398 | 409 | 0.071 | 0.071 | 0.529 | 0.329 | 408 | 433
0.329 | 0.271 | 0.329 | 0.071 | 381 | 409 | 0.071 | 0.031 | 0.569 | 0.329 | 401 | 424
0.329 | 0.231 | 0.369 | 0.071 | 397 | 407 | 0.071 | 0 | 0.6 | 0.329 | 370 | 418
0.329 | 0.2 | 0.4 | 0.071 | 400 | 409 | 0.031 | 0.631 | 0 | 0.329 | 407 | 436
0.329 | 0.169 | 0.431 | 0.071 | 383 | 414 | 0.031 | 0.6 | 0.031 | 0.329 | 426 | 442
0.329 | 0.129 | 0.471 | 0.071 | 397 | 411 | 0.031 | 0.569 | 0.071 | 0.329 | 419 | 438
0.329 | 0.102 | 0.498 | 0.071 | 391 | 414 | 0.031 | 0.529 | 0.102 | 0.329 | 419 | 437
0.329 | 0.071 | 0.529 | 0.071 | 346 | 421 | 0.031 | 0.498 | 0.129 | 0.329 | 409 | 428
0.329 | 0.031 | 0.569 | 0.071 | 394 | 416 | 0.031 | 0.471 | 0.169 | 0.329 | 404 | 425
0.329 | 0 | 0.6 | 0.071 | 390 | 418 | 0.031 | 0.431 | 0.2 | 0.329 | 410 | 426
0.302 | 0.631 | 0 | 0.071 | 408 | 418 | 0.031 | 0.4 | 0.231 | 0.329 | 409 | 428
0.302 | 0.6 | 0.031 | 0.071 | 403 | 414 | 0.031 | 0.369 | 0.271 | 0.329 | 423 | 441
0.302 | 0.569 | 0.071 | 0.071 | 402 | 412 | 0.031 | 0.329 | 0.302 | 0.329 | 408 | 428
0.302 | 0.529 | 0.102 | 0.071 | 404 | 414 | 0.031 | 0.302 | 0.329 | 0.329 | 409 | 429
0.302 | 0.498 | 0.129 | 0.071 | 399 | 409 | 0.031 | 0.271 | 0.369 | 0.329 | 398 | 425
0.302 | 0.471 | 0.169 | 0.071 | 392 | 400 | 0.031 | 0.231 | 0.4 | 0.329 | 416 | 434
0.302 | 0.431 | 0.2 | 0.071 | 395 | 404 | 0.031 | 0.2 | 0.431 | 0.329 | 425 | 441
0.302 | 0.4 | 0.231 | 0.071 | 397 | 405 | 0.031 | 0.169 | 0.471 | 0.329 | 427 | 445
0.302 | 0.369 | 0.271 | 0.071 | 401 | 408 | 0.031 | 0.129 | 0.498 | 0.329 | 412 | 440
0.302 | 0.329 | 0.302 | 0.071 | 395 | 405 | 0.031 | 0.102 | 0.529 | 0.329 | 410 | 437
0.302 | 0.302 | 0.329 | 0.071 | 400 | 408 | 0.031 | 0.071 | 0.569 | 0.329 | 406 | 430
0.302 | 0.271 | 0.369 | 0.071 | 398 | 407 | 0.031 | 0.031 | 0.6 | 0.329 | 406 | 427
0.302 | 0.231 | 0.4 | 0.071 | 403 | 412 | 0.031 | 0 | 0.631 | 0.329 | 407 | 431
0.302 | 0.2 | 0.431 | 0.071 | 380 | 414 | 0 | 0.671 | 0 | 0.329 | 409 | 435
0.302 | 0.169 | 0.471 | 0.071 | 399 | 414 | 0 | 0.631 | 0.031 | 0.329 | 423 | 441
0.302 | 0.129 | 0.498 | 0.071 | 397 | 413 | 0 | 0.6 | 0.071 | 0.329 | 417 | 433
0.302 | 0.102 | 0.529 | 0.071 | 396 | 416 | 0 | 0.569 | 0.102 | 0.329 | 414 | 429
0.302 | 0.071 | 0.569 | 0.071 | 396 | 415 | 0 | 0.529 | 0.129 | 0.329 | 411 | 429
0.302 | 0.031 | 0.6 | 0.071 | 350 | 420 | 0 | 0.498 | 0.169 | 0.329 | 415 | 432
0.302 | 0 | 0.631 | 0.071 | 355 | 410 | 0 | 0.471 | 0.2 | 0.329 | 407 | 426
0.271 | 0.671 | 0 | 0.071 | 403 | 415 | 0 | 0.431 | 0.231 | 0.329 | 403 | 426
0.271 | 0.631 | 0.031 | 0.071 | 403 | 413 | 0 | 0.4 | 0.271 | 0.329 | 409 | 433
0.271 | 0.6 | 0.071 | 0.071 | 402 | 411 | 0 | 0.369 | 0.302 | 0.329 | 405 | 430
0.271 | 0.569 | 0.102 | 0.071 | 395 | 404 | 0 | 0.329 | 0.329 | 0.329 | 417 | 434
0.271 | 0.529 | 0.129 | 0.071 | 368 | 409 | 0 | 0.302 | 0.369 | 0.329 | 422 | 438
0.2 | 0.169 | 0.569 | 0.071 | 403 | 421 | 0 | 0.271 | 0.4 | 0.329 | 433 | 450
0.2 | 0.2 | 0.529 | 0.071 | 403 | 419 | 0 | 0.231 | 0.431 | 0.329 | 423 | 440
0.2 | 0.231 | 0.498 | 0.071 | 402 | 418 | 0 | 0.2 | 0.471 | 0.329 | 422 | 440
0.2 | 0.271 | 0.471 | 0.071 | 404 | 418 | 0 | 0.169 | 0.498 | 0.329 | 427 | 443
0.2 | 0.302 | 0.431 | 0.071 | 408 | 419 | 0 | 0.129 | 0.529 | 0.329 | 430 | 451
0.2 | 0.329 | 0.4 | 0.071 | 404 | 415 | 0 | 0.102 | 0.569 | 0.329 | 420 | 443
0.2 | 0.369 | 0.369 | 0.071 | 409 | 421 | 0 | 0.071 | 0.6 | 0.329 | 417 | 439
0.2 | 0.4 | 0.329 | 0.071 | 405 | 416 | 0 | 0.031 | 0.631 | 0.329 | 409 | 432
0.2 | 0.431 | 0.302 | 0.071 | 406 | 415 | 0 | 0 | 0.671 | 0.329 | 402 | 427
0.2 | 0.471 | 0.271 | 0.071 | 408 | 415 | 0.631 | 0 | 0 | 0.369 | 380 | 419
0.2 | 0.498 | 0.231 | 0.071 | 404 | 413 | 0.6 | 0.031 | 0 | 0.369 | 391 | 424
0.2 | 0.529 | 0.2 | 0.071 | 405 | 414 | 0.302 | 0.271 | 0.071 | 0.369 | 383 | 423
0.2 | 0.569 | 0.169 | 0.071 | 406 | 414 | 0.302 | 0.302 | 0.031 | 0.369 | 393 | 421
0.2 | 0.6 | 0.129 | 0.071 | 409 | 420 | 0.302 | 0.329 | 0 | 0.369 | 397 | 422
0.2 | 0.631 | 0.102 | 0.071 | 411 | 417 | 0.329 | 0 | 0.302 | 0.369 | 367 | 402
0.2 | 0.671 | 0.071 | 0.071 | 411 | 418 | 0.329 | 0.031 | 0.271 | 0.369 | 366 | 399
0.2 | 0.702 | 0.031 | 0.071 | 412 | 419 | 0.329 | 0.071 | 0.231 | 0.369 | 368 | 400
0.2 | 0.729 | 0 | 0.071 | 405 | 418 | 0.329 | 0.102 | 0.2 | 0.369 | 371 | 406
0.231 | 0 | 0.702 | 0.071 | 389 | 410 | 0.329 | 0.129 | 0.169 | 0.369 | 379 | 412
0.231 | 0.031 | 0.671 | 0.071 | 392 | 411 | 0.329 | 0.169 | 0.129 | 0.369 | 383 | 411
0.231 | 0.071 | 0.631 | 0.071 | 411 | 420 | 0.329 | 0.2 | 0.102 | 0.369 | 390 | 413
0.231 | 0.102 | 0.6 | 0.071 | 402 | 414 | 0.329 | 0.231 | 0.071 | 0.369 | 397 | 419
0.231 | 0.129 | 0.569 | 0.071 | 401 | 416 | 0.329 | 0.271 | 0.031 | 0.369 | 405 | 423
0.231 | 0.169 | 0.529 | 0.071 | 406 | 419 | 0.329 | 0.302 | 0 | 0.369 | 392 | 423
0.231 | 0.2 | 0.498 | 0.071 | 405 | 418 | 0.369 | 0 | 0.271 | 0.369 | 379 | 410
0.231 | 0.231 | 0.471 | 0.071 | 402 | 416 | 0.369 | 0.031 | 0.231 | 0.369 | 334 | 405
0.231 | 0.271 | 0.431 | 0.071 | 405 | 416 | 0.369 | 0.071 | 0.2 | 0.369 | 352 | 403
0.231 | 0.302 | 0.4 | 0.071 | 406 | 419 | 0.369 | 0.102 | 0.169 | 0.369 | 365 | 405
0.231 | 0.329 | 0.369 | 0.071 | 407 | 417 | 0.369 | 0.129 | 0.129 | 0.369 | 373 | 408
0.231 | 0.369 | 0.329 | 0.071 | 402 | 411 | 0.369 | 0.169 | 0.102 | 0.369 | 378 | 412
0.231 | 0.4 | 0.302 | 0.071 | 404 | 413 | 0.369 | 0.2 | 0.071 | 0.369 | 400 | 423
0.231 | 0.431 | 0.271 | 0.071 | 403 | 412 | 0.369 | 0.231 | 0.031 | 0.369 | 404 | 431
0.231 | 0.471 | 0.231 | 0.071 | 403 | 410 | 0.369 | 0.271 | 0 | 0.369 | 392 | 429
0.231 | 0.498 | 0.2 | 0.071 | 403 | 409 | 0.4 | 0 | 0.231 | 0.369 | 362 | 411
0.231 | 0.529 | 0.169 | 0.071 | 395 | 417 | 0.4 | 0.031 | 0.2 | 0.369 | 352 | 404
0.231 | 0.569 | 0.129 | 0.071 | 404 | 411 | 0.4 | 0.071 | 0.169 | 0.369 | 365 | 406
0.231 | 0.6 | 0.102 | 0.071 | 404 | 411 | 0.4 | 0.102 | 0.129 | 0.369 | 375 | 407
0.231 | 0.631 | 0.071 | 0.071 | 404 | 412 | 0.4 | 0.129 | 0.102 | 0.369 | 371 | 411
0.231 | 0.671 | 0.031 | 0.071 | 413 | 420 | 0.4 | 0.169 | 0.071 | 0.369 | 393 | 428
0.231 | 0.702 | 0 | 0.071 | 407 | 417 | 0.4 | 0.2 | 0.031 | 0.369 | 396 | 426
0.271 | 0 | 0.671 | 0.071 | 388 | 410 | 0.4 | 0.231 | 0 | 0.369 | 398 | 426
0.271 | 0.031 | 0.631 | 0.071 | 399 | 419 | 0.431 | 0 | 0.2 | 0.369 | 366 | 407
0.271 | 0.071 | 0.6 | 0.071 | 393 | 412 | 0.431 | 0.031 | 0.169 | 0.369 | 383 | 414
0.271 | 0.102 | 0.569 | 0.071 | 343 | 413 | 0.431 | 0.071 | 0.129 | 0.369 | 382 | 415
0.271 | 0.129 | 0.529 | 0.071 | 397 | 412 | 0.431 | 0.102 | 0.102 | 0.369 | 380 | 415
0.271 | 0.169 | 0.498 | 0.071 | 400 | 415 | 0.431 | 0.129 | 0.071 | 0.369 | 388 | 429
0.271 | 0.2 | 0.471 | 0.071 | 405 | 414 | 0.431 | 0.169 | 0.031 | 0.369 | 398 | 430
0.271 | 0.231 | 0.431 | 0.071 | 405 | 414 | 0.431 | 0.2 | 0 | 0.369 | 393 | 425
0.271 | 0.271 | 0.4 | 0.071 | 406 | 418 | 0.471 | 0 | 0.169 | 0.369 | 370 | 409
0.271 | 0.302 | 0.369 | 0.071 | 405 | 413 | 0.471 | 0.031 | 0.129 | 0.369 | 375 | 412
0.271 | 0.329 | 0.329 | 0.071 | 406 | 410 | 0.471 | 0.071 | 0.102 | 0.369 | 379 | 412
0.271 | 0.369 | 0.302 | 0.071 | 399 | 408 | 0.471 | 0.102 | 0.071 | 0.369 | 376 | 418
0.271 | 0.4 | 0.271 | 0.071 | 405 | 405 | 0.471 | 0.129 | 0.031 | 0.369 | 410 | 435
0.271 | 0.431 | 0.231 | 0.071 | 398 | 405 | 0.471 | 0.169 | 0 | 0.369 | 395 | 426
0.271 | 0.471 | 0.2 | 0.071 | 399 | 405 | 0.498 | 0 | 0.129 | 0.369 | 375 | 410
0.271 | 0.498 | 0.169 | 0.071 | 396 | 413 | 0.498 | 0.031 | 0.102 | 0.369 | 373 | 413
0.2 | 0.129 | 0.6 | 0.071 | 372 | 423 | 0.498 | 0.071 | 0.071 | 0.369 | 390 | 418
0.2 | 0.102 | 0.631 | 0.071 | 403 | 418 | 0.498 | 0.102 | 0.031 | 0.369 | 384 | 426
0.2 | 0.071 | 0.671 | 0.071 | 396 | 414 | 0.498 | 0.129 | 0 | 0.369 | 399 | 426
0.2 | 0.031 | 0.702 | 0.071 | 395 | 415 | 0.529 | 0 | 0.102 | 0.369 | 384 | 424
0.2 | 0 | 0.729 | 0.071 | 392 | 413 | 0.529 | 0.031 | 0.071 | 0.369 | 369 | 420
0.169 | 0.769 | 0 | 0.071 | 413 | 423 | 0.529 | 0.071 | 0.031 | 0.369 | 392 | 423
0.169 | 0.729 | 0.031 | 0.071 | 418 | 427 | 0.529 | 0.102 | 0 | 0.369 | 399 | 425
0.169 | 0.702 | 0.071 | 0.071 | 417 | 428 | 0.569 | 0 | 0.071 | 0.369 | 381 | 418
0.169 | 0.671 | 0.102 | 0.071 | 410 | 420 | 0.569 | 0.031 | 0.031 | 0.369 | 392 | 423
0.169 | 0.631 | 0.129 | 0.071 | 408 | 419 | 0.569 | 0.071 | 0 | 0.369 | 387 | 429
0.169 | 0.6 | 0.169 | 0.071 | 407 | 418 | 0.6 | 0 | 0.031 | 0.369 | 391 | 429
0.169 | 0.569 | 0.2 | 0.071 | 408 | 419 | 0.302 | 0.231 | 0.102 | 0.369 | 378 | 416
0.169 | 0.529 | 0.231 | 0.071 | 407 | 418 | 0.302 | 0.2 | 0.129 | 0.369 | 380 | 413
0.169 | 0.498 | 0.271 | 0.071 | 408 | 421 | 0.302 | 0.169 | 0.169 | 0.369 | 383 | 414
0.169 | 0.471 | 0.302 | 0.071 | 415 | 422 | 0.302 | 0.129 | 0.2 | 0.369 | 371 | 404
0.169 | 0.431 | 0.329 | 0.071 | 410 | 424 | 0.302 | 0.102 | 0.231 | 0.369 | 379 | 410
0.169 | 0.4 | 0.369 | 0.071 | 413 | 425 | 0.302 | 0.071 | 0.271 | 0.369 | 369 | 404
0.169 | 0.369 | 0.4 | 0.071 | 410 | 422 | 0.302 | 0 | 0.329 | 0.369 | 375 | 415
0.169 | 0.329 | 0.431 | 0.071 | 411 | 424 | 0.271 | 0.369 | 0 | 0.369 | 404 | 430
0.169 | 0.302 | 0.471 | 0.071 | 407 | 423 | 0.271 | 0.329 | 0.031 | 0.369 | 408 | 430
0.169 | 0.271 | 0.498 | 0.071 | 406 | 423 | 0.271 | 0.302 | 0.071 | 0.369 | 397 | 423
0.169 | 0.231 | 0.529 | 0.071 | 382 | 424 | 0.271 | 0.271 | 0.102 | 0.369 | 386 | 417
0.169 | 0.2 | 0.569 | 0.071 | 401 | 420 | 0.271 | 0.231 | 0.129 | 0.369 | 360 | 411
0.169 | 0.169 | 0.6 | 0.071 | 362 | 419 | 0.271 | 0.2 | 0.169 | 0.369 | 385 | 414
0.169 | 0.129 | 0.631 | 0.071 | 406 | 424 | 0.271 | 0.169 | 0.2 | 0.369 | 380 | 417
0.169 | 0.102 | 0.671 | 0.071 | 396 | 416 | 0.271 | 0.129 | 0.231 | 0.369 | 358 | 403
0.169 | 0.071 | 0.702 | 0.071 | 399 | 425 | 0.271 | 0.102 | 0.271 | 0.369 | 352 | 403
0.169 | 0.031 | 0.729 | 0.071 | 392 | 418 | 0.271 | 0.071 | 0.302 | 0.369 | 342 | 403
0.169 | 0 | 0.769 | 0.071 | 393 | 422 | 0.271 | 0.031 | 0.329 | 0.369 | 326 | 401
0.129 | 0.8 | 0 | 0.071 | 409 | 425 | 0.271 | 0 | 0.369 | 0.369 | 368 | 405
0.129 | 0.769 | 0.031 | 0.071 | 416 | 430 | 0.231 | 0.4 | 0 | 0.369 | 391 | 423
0.129 | 0.729 | 0.071 | 0.071 | 416 | 430 | 0.231 | 0.369 | 0.031 | 0.369 | 426 | 434
0.129 | 0.702 | 0.102 | 0.071 | 407 | 422 | 0.231 | 0.329 | 0.071 | 0.369 | 376 | 421
0.129 | 0.671 | 0.129 | 0.071 | 412 | 425 | 0.231 | 0.302 | 0.102 | 0.369 | 374 | 419
0.129 | 0.631 | 0.169 | 0.071 | 410 | 424 | 0.231 | 0.271 | 0.129 | 0.369 | 372 | 417
0.129 | 0.6 | 0.2 | 0.071 | 412 | 427 | 0.231 | 0.231 | 0.169 | 0.369 | 345 | 408
0.129 | 0.569 | 0.231 | 0.071 | 410 | 423 | 0.231 | 0.2 | 0.2 | 0.369 | 370 | 406
0.129 | 0.529 | 0.271 | 0.071 | 403 | 418 | 0.231 | 0.169 | 0.231 | 0.369 | 377 | 408
0.129 | 0.498 | 0.302 | 0.071 | 410 | 425 | 0.231 | 0.129 | 0.271 | 0.369 | 376 | 409
0.129 | 0.471 | 0.329 | 0.071 | 414 | 428 | 0.231 | 0.102 | 0.302 | 0.369 | 358 | 403
0.129 | 0.431 | 0.369 | 0.071 | 391 | 425 | 0.231 | 0.071 | 0.329 | 0.369 | 341 | 404
0.129 | 0.4 | 0.4 | 0.071 | 422 | 432 | 0.231 | 0.031 | 0.369 | 0.369 | 378 | 403
0.129 | 0.369 | 0.431 | 0.071 | 415 | 428 | 0.231 | 0 | 0.4 | 0.369 | 378 | 404
0.129 | 0.329 | 0.471 | 0.071 | 409 | 422 | 0.2 | 0.431 | 0 | 0.369 | 395 | 419
0.129 | 0.302 | 0.498 | 0.071 | 412 | 426 | 0.2 | 0.4 | 0.031 | 0.369 | 409 | 424
0.129 | 0.271 | 0.529 | 0.071 | 407 | 425 | 0.2 | 0.369 | 0.071 | 0.369 | 405 | 420
0.129 | 0.231 | 0.569 | 0.071 | 404 | 421 | 0.2 | 0.329 | 0.102 | 0.369 | 391 | 413
0.129 | 0.2 | 0.6 | 0.071 | 413 | 432 | 0.2 | 0.302 | 0.129 | 0.369 | 380 | 412
0.129 | 0.169 | 0.631 | 0.071 | 406 | 427 | 0.2 | 0.271 | 0.169 | 0.369 | 365 | 410
0.129 | 0.129 | 0.671 | 0.071 | 404 | 427 | 0.2 | 0.231 | 0.2 | 0.369 | 354 | 406
0.129 | 0.102 | 0.702 | 0.071 | 399 | 422 | 0.2 | 0.2 | 0.231 | 0.369 | 381 | 406
0.129 | 0.071 | 0.729 | 0.071 | 398 | 424 | 0.2 | 0.169 | 0.271 | 0.369 | 355 | 413
0.129 | 0.031 | 0.769 | 0.071 | 390 | 419 | 0.2 | 0.129 | 0.302 | 0.369 | 383 | 411
0.129 | 0 | 0.8 | 0.071 | 389 | 422 | 0.2 | 0.102 | 0.329 | 0.369 | 344 | 410
0.102 | 0.831 | 0 | 0.071 | 421 | 436 | 0.2 | 0.071 | 0.369 | 0.369 | 342 | 405
0.102 | 0.8 | 0.031 | 0.071 | 415 | 424 | 0.2 | 0.031 | 0.4 | 0.369 | 371 | 401
0.031 | 0.769 | 0.129 | 0.071 | 411 | 428 | 0.2 | 0 | 0.431 | 0.369 | 381 | 411
0.031 | 0.8 | 0.102 | 0.071 | 415 | 429 | 0.169 | 0.471 | 0 | 0.369 | 403 | 426
0.031 | 0.831 | 0.071 | 0.071 | 415 | 431 | 0.169 | 0.431 | 0.031 | 0.369 | 388 | 427
0.031 | 0.871 | 0.031 | 0.071 | 417 | 431 | 0.169 | 0.4 | 0.071 | 0.369 | 370 | 416
0.031 | 0.898 | 0 | 0.071 | 406 | 428 | 0.169 | 0.369 | 0.102 | 0.369 | 383 | 410
0.071 | 0 | 0.871 | 0.071 | 392 | 412 | 0.169 | 0.329 | 0.129 | 0.369 | 352 | 413
0.071 | 0.031 | 0.831 | 0.071 | 405 | 420 | 0.169 | 0.302 | 0.169 | 0.369 | 365 | 406
0.071 | 0.071 | 0.8 | 0.071 | 399 | 419 | 0.169 | 0.271 | 0.2 | 0.369 | 372 | 405
0.071 | 0.102 | 0.769 | 0.071 | 406 | 424 | 0.169 | 0.231 | 0.231 | 0.369 | 378 | 402
0.071 | 0.129 | 0.729 | 0.071 | 409 | 426 | 0.169 | 0.2 | 0.271 | 0.369 | 382 | 407
0.071 | 0.169 | 0.702 | 0.071 | 411 | 425 | 0.071 | 0.031 | 0.529 | 0.369 | 395 | 420
0.071 | 0.2 | 0.671 | 0.071 | 412 | 427 | 0.071 | 0.071 | 0.498 | 0.369 | 396 | 412
0.071 | 0.231 | 0.631 | 0.071 | 412 | 430 | 0.071 | 0.102 | 0.471 | 0.369 | 402 | 414
0.071 | 0.271 | 0.6 | 0.071 | 424 | 437 | 0.071 | 0.129 | 0.431 | 0.369 | 403 | 415
0.071 | 0.302 | 0.569 | 0.071 | 418 | 431 | 0.071 | 0.169 | 0.4 | 0.369 | 400 | 419
0.071 | 0.329 | 0.529 | 0.071 | 416 | 430 | 0.071 | 0.2 | 0.369 | 0.369 | 407 | 419
0.071 | 0.369 | 0.498 | 0.071 | 421 | 433 | 0.071 | 0.231 | 0.329 | 0.369 | 408 | 424
0.071 | 0.4 | 0.471 | 0.071 | 422 | 432 | 0.071 | 0.271 | 0.302 | 0.369 | 408 | 424
0.071 | 0.431 | 0.431 | 0.071 | 422 | 434 | 0.071 | 0.302 | 0.271 | 0.369 | 411 | 423
0.071 | 0.471 | 0.4 | 0.071 | 419 | 432 | 0.071 | 0.329 | 0.231 | 0.369 | 414 | 428
0.071 | 0.498 | 0.369 | 0.071 | 421 | 436 | 0.071 | 0.369 | 0.2 | 0.369 | 410 | 422
0.071 | 0.529 | 0.329 | 0.071 | 415 | 430 | 0.071 | 0.4 | 0.169 | 0.369 | 412 | 423
0.071 | 0.569 | 0.302 | 0.071 | 414 | 427 | 0.071 | 0.431 | 0.129 | 0.369 | 410 | 420
0.071 | 0.6 | 0.271 | 0.071 | 412 | 426 | 0.071 | 0.471 | 0.102 | 0.369 | 399 | 421
0.071 | 0.631 | 0.231 | 0.071 | 407 | 422 | 0.071 | 0.498 | 0.071 | 0.369 | 400 | 423
0.071 | 0.671 | 0.2 | 0.071 | 408 | 424 | 0.071 | 0.529 | 0.031 | 0.369 | 387 | 423
0.071 | 0.702 | 0.169 | 0.071 | 410 | 425 | 0.071 | 0.569 | 0 | 0.369 | 414 | 426
0.071 | 0.729 | 0.129 | 0.071 | 413 | 426 | 0.102 | 0 | 0.529 | 0.369 | 385 | 415
0.071 | 0.769 | 0.102 | 0.071 | 411 | 424 | 0.102 | 0.031 | 0.498 | 0.369 | 394 | 414
0.071 | 0.8 | 0.071 | 0.071 | 422 | 430 | 0.102 | 0.071 | 0.471 | 0.369 | 399 | 417
0.071 | 0.831 | 0.031 | 0.071 | 416 | 431 | 0.102 | 0.102 | 0.431 | 0.369 | 399 | 422
0.071 | 0.871 | 0 | 0.071 | 415 | 431 | 0.102 | 0.129 | 0.4 | 0.369 | 397 | 423
0.102 | 0 | 0.831 | 0.071 | 389 | 415 | 0.102 | 0.169 | 0.369 | 0.369 | 402 | 419
0.102 | 0.031 | 0.8 | 0.071 | 387 | 412 | 0.102 | 0.2 | 0.329 | 0.369 | 368 | 414
0.102 | 0.071 | 0.769 | 0.071 | 398 | 420 | 0.102 | 0.231 | 0.302 | 0.369 | 379 | 418
0.102 | 0.102 | 0.729 | 0.071 | 393 | 417 | 0.102 | 0.271 | 0.271 | 0.369 | 399 | 416
0.102 | 0.129 | 0.702 | 0.071 | 400 | 421 | 0.102 | 0.302 | 0.231 | 0.369 | 374 | 417
0.102 | 0.169 | 0.671 | 0.071 | 405 | 421 | 0.102 | 0.329 | 0.2 | 0.369 | 401 | 422
0.102 | 0.2 | 0.631 | 0.071 | 411 | 427 | 0.102 | 0.369 | 0.169 | 0.369 | 382 | 421
0.102 | 0.231 | 0.6 | 0.071 | 416 | 431 | 0.102 | 0.4 | 0.129 | 0.369 | 395 | 419
0.102 | 0.271 | 0.569 | 0.071 | 416 | 427 | 0.102 | 0.431 | 0.102 | 0.369 | 393 | 421
0.102 | 0.302 | 0.529 | 0.071 | 422 | 433 | 0.102 | 0.471 | 0.071 | 0.369 | 414 | 428
0.102 | 0.329 | 0.498 | 0.071 | 417 | 428 | 0.102 | 0.498 | 0.031 | 0.369 | 417 | 432
0.102 | 0.369 | 0.471 | 0.071 | 418 | 427 | 0.102 | 0.529 | 0 | 0.369 | 415 | 429
0.102 | 0.4 | 0.431 | 0.071 | 417 | 426 | 0.129 | 0 | 0.498 | 0.369 | 377 | 426
0.102 | 0.431 | 0.4 | 0.071 | 418 | 427 | 0.129 | 0.031 | 0.471 | 0.369 | 393 | 417
0.102 | 0.471 | 0.369 | 0.071 | 417 | 428 | 0.129 | 0.071 | 0.431 | 0.369 | 370 | 413
0.102 | 0.498 | 0.329 | 0.071 | 416 | 428 | 0.129 | 0.102 | 0.4 | 0.369 | 370 | 414
0.102 | 0.529 | 0.302 | 0.071 | 418 | 436 | 0.129 | 0.129 | 0.369 | 0.369 | 378 | 416
0.102 | 0.569 | 0.271 | 0.071 | 412 | 424 | 0.129 | 0.169 | 0.329 | 0.369 | 380 | 413
0.102 | 0.6 | 0.231 | 0.071 | 410 | 421 | 0.129 | 0.2 | 0.302 | 0.369 | 377 | 410
0.102 | 0.631 | 0.2 | 0.071 | 407 | 421 | 0.129 | 0.231 | 0.271 | 0.369 | 386 | 421
0.102 | 0.671 | 0.169 | 0.071 | 409 | 421 | 0.129 | 0.271 | 0.231 | 0.369 | 385 | 413
0.102 | 0.702 | 0.129 | 0.071 | 409 | 422 | 0.129 | 0.302 | 0.2 | 0.369 | 388 | 415
0.102 | 0.729 | 0.102 | 0.071 | 410 | 423 | 0.129 | 0.329 | 0.169 | 0.369 | 399 | 417
0.102 | 0.769 | 0.071 | 0.071 | 420 | 430 | 0.129 | 0.369 | 0.129 | 0.369 | 404 | 420
0.031 | 0.729 | 0.169 | 0.071 | 412 | 431 | 0.129 | 0.4 | 0.102 | 0.369 | 410 | 424
0.031 | 0.702 | 0.2 | 0.071 | 405 | 424 | 0.129 | 0.431 | 0.071 | 0.369 | 415 | 429
0.031 | 0.671 | 0.231 | 0.071 | 411 | 426 | 0.129 | 0.471 | 0.031 | 0.369 | 418 | 434
0.031 | 0.631 | 0.271 | 0.071 | 411 | 425 | 0.129 | 0.498 | 0 | 0.369 | 387 | 425
0.031 | 0.6 | 0.302 | 0.071 | 410 | 423 | 0.169 | 0 | 0.471 | 0.369 | 378 | 414
0.031 | 0.569 | 0.329 | 0.071 | 406 | 420 | 0.169 | 0.031 | 0.431 | 0.369 | 380 | 414
0.031 | 0.529 | 0.369 | 0.071 | 413 | 428 | 0.169 | 0.071 | 0.4 | 0.369 | 380 | 414
0.031 | 0.498 | 0.4 | 0.071 | 423 | 439 | 0.169 | 0.102 | 0.369 | 0.369 | 378 | 414
0.031 | 0.471 | 0.431 | 0.071 | 419 | 432 | 0.169 | 0.129 | 0.329 | 0.369 | 381 | 412
0.031 | 0.431 | 0.471 | 0.071 | 414 | 428 | 0.169 | 0.169 | 0.302 | 0.369 | 360 | 418
0.031 | 0.4 | 0.498 | 0.071 | 421 | 434 | 0.071 | 0 | 0.569 | 0.369 | 404 | 433
0.031 | 0.369 | 0.529 | 0.071 | 416 | 430 | 0.031 | 0.6 | 0 | 0.369 | 422 | 437
0.031 | 0.329 | 0.569 | 0.071 | 417 | 431 | 0.031 | 0.569 | 0.031 | 0.369 | 423 | 440
0.031 | 0.302 | 0.6 | 0.071 | 419 | 432 | 0.031 | 0.529 | 0.071 | 0.369 | 412 | 431
0.031 | 0.271 | 0.631 | 0.071 | 408 | 429 | 0.031 | 0.498 | 0.102 | 0.369 | 417 | 431
0.031 | 0.231 | 0.671 | 0.071 | 424 | 437 | 0.031 | 0.471 | 0.129 | 0.369 | 417 | 433
0.031 | 0.2 | 0.702 | 0.071 | 422 | 437 | 0.031 | 0.431 | 0.169 | 0.369 | 418 | 435
0.031 | 0.169 | 0.729 | 0.071 | 420 | 439 | 0.031 | 0.4 | 0.2 | 0.369 | 429 | 446
0.031 | 0.129 | 0.769 | 0.071 | 407 | 426 | 0.031 | 0.369 | 0.231 | 0.369 | 410 | 431
0.031 | 0.102 | 0.8 | 0.071 | 399 | 422 | 0.031 | 0.329 | 0.271 | 0.369 | 411 | 432
0.031 | 0.071 | 0.831 | 0.071 | 398 | 420 | 0.031 | 0.302 | 0.302 | 0.369 | 403 | 429
0.031 | 0.031 | 0.871 | 0.071 | 399 | 428 | 0.031 | 0.271 | 0.329 | 0.369 | 405 | 430
0.031 | 0 | 0.898 | 0.071 | 393 | 416 | 0.031 | 0.231 | 0.369 | 0.369 | 416 | 436
0 | 0.929 | 0 | 0.071 | 410 | 430 | 0.031 | 0.2 | 0.4 | 0.369 | 429 | 450
0 | 0.898 | 0.031 | 0.071 | 426 | 444 | 0.031 | 0.169 | 0.431 | 0.369 | 417 | 444
0 | 0.871 | 0.071 | 0.071 | 416 | 435 | 0.031 | 0.129 | 0.471 | 0.369 | 430 | 450
0 | 0.831 | 0.102 | 0.071 | 418 | 432 | 0.031 | 0.102 | 0.498 | 0.369 | 412 | 436
0 | 0.8 | 0.129 | 0.071 | 412 | 430 | 0.031 | 0.031 | 0.569 | 0.369 | 398 | 426
0 | 0.769 | 0.169 | 0.071 | 412 | 429 | 0.031 | 0 | 0.6 | 0.369 | 396 | 422
0 | 0.729 | 0.2 | 0.071 | 406 | 422 | 0 | 0.631 | 0 | 0.369 | 406 | 439
0 | 0.702 | 0.231 | 0.071 | 402 | 422 | 0 | 0.6 | 0.031 | 0.369 | 435 | 451
0 | 0.671 | 0.271 | 0.071 | 410 | 427 | 0 | 0.569 | 0.071 | 0.369 | 415 | 436
0 | 0.631 | 0.302 | 0.071 | 407 | 425 | 0 | 0.529 | 0.102 | 0.369 | 411 | 432
0 | 0.6 | 0.329 | 0.071 | 412 | 428 | 0 | 0.498 | 0.129 | 0.369 | 412 | 431
0 | 0.569 | 0.369 | 0.071 | 415 | 431 | 0 | 0.471 | 0.169 | 0.369 | 404 | 426
0 | 0.529 | 0.4 | 0.071 | 422 | 439 | 0 | 0.431 | 0.2 | 0.369 | 407 | 426
0 | 0.498 | 0.431 | 0.071 | 416 | 432 | 0 | 0.4 | 0.231 | 0.369 | 414 | 434
0 | 0.471 | 0.471 | 0.071 | 421 | 437 | 0 | 0.369 | 0.271 | 0.369 | 409 | 431
0 | 0.431 | 0.498 | 0.071 | 421 | 438 | 0 | 0.329 | 0.302 | 0.369 | 423 | 440
0 | 0.4 | 0.529 | 0.071 | 425 | 441 | 0 | 0.302 | 0.329 | 0.369 | 413 | 431
0 | 0.369 | 0.569 | 0.071 | 417 | 433 | 0 | 0.271 | 0.369 | 0.369 | 427 | 444
0 | 0.329 | 0.6 | 0.071 | 419 | 438 | 0 | 0.231 | 0.4 | 0.369 | 418 | 435
0 | 0.302 | 0.631 | 0.071 | 419 | 438 | 0 | 0.2 | 0.431 | 0.369 | 434 | 451
0 | 0.271 | 0.671 | 0.071 | 416 | 436 | 0 | 0.169 | 0.471 | 0.369 | 421 | 440
0 | 0.231 | 0.702 | 0.071 | 426 | 444 | 0 | 0.129 | 0.498 | 0.369 | 423 | 443
0 | 0.2 | 0.729 | 0.071 | 415 | 432 | 0 | 0.102 | 0.529 | 0.369 | 408 | 439
0 | 0.169 | 0.769 | 0.071 | 412 | 433 | 0 | 0.071 | 0.569 | 0.369 | 420 | 440
0 | 0.129 | 0.8 | 0.071 | 405 | 431 | 0 | 0.031 | 0.6 | 0.369 | 409 | 432
0 | 0.102 | 0.831 | 0.071 | 400 | 422 | 0 | 0 | 0.631 | 0.369 | 405 | 434
0 | 0.071 | 0.871 | 0.071 | 397 | 420 | 0.6 | 0 | 0 | 0.4 | 389 | 426
0 | 0.031 | 0.898 | 0.071 | 277 | 423 | 0.569 | 0.031 | 0 | 0.4 | 379 | 424
0 | 0 | 0.929 | 0.071 | 401 | 426 | 0.569 | 0 | 0.031 | 0.4 | 363 | 418
0.898 | 0 | 0 | 0.102 | 403 | 426 | 0.529 | 0.071 | 0 | 0.4 | 362 | 421
0.871 | 0.031 | 0 | 0.102 | 356 | 425 | 0.529 | 0.031 | 0.031 | 0.4 | 364 | 413
0.871 | 0 | 0.031 | 0.102 | 356 | 422 | 0.529 | 0 | 0.071 | 0.4 | 355 | 412
0.831 | 0.071 | 0 | 0.102 | 386 | 435 | 0.498 | 0.102 | 0 | 0.4 | 369 | 415
0.569 | 0.2 | 0.129 | 0.102 | 400 | 415 | 0.498 | 0.071 | 0.031 | 0.4 | 377 | 419
0.569 | 0.231 | 0.102 | 0.102 | 399 | 411 | 0.498 | 0.031 | 0.071 | 0.4 | 377 | 420
0.569 | 0.271 | 0.071 | 0.102 | 402 | 409 | 0.498 | 0 | 0.102 | 0.4 | 392 | 416
0.569 | 0.302 | 0.031 | 0.102 | 395 | 408 | 0.471 | 0.129 | 0 | 0.4 | 395 | 424
0.569 | 0.329 | 0 | 0.102 | 390 | 409 | 0.471 | 0.102 | 0.031 | 0.4 | 383 | 416
0.6 | 0 | 0.302 | 0.102 | 398 | 411 | 0.471 | 0.071 | 0.071 | 0.4 | 363 | 410
0.6 | 0.031 | 0.271 | 0.102 | 403 | 420 | 0.471 | 0.031 | 0.102 | 0.4 | 376 | 405
0.6 | 0.071 | 0.231 | 0.102 | 399 | 413 | 0.471 | 0 | 0.129 | 0.4 | 376 | 405
0.6 | 0.102 | 0.2 | 0.102 | 397 | 409 | 0.431 | 0.169 | 0 | 0.4 | 398 | 422
0.6 | 0.129 | 0.169 | 0.102 | 394 | 408 | 0.231 | 0.2 | 0.169 | 0.4 | 372 | 406
0.6 | 0.169 | 0.129 | 0.102 | 399 | 407 | 0.231 | 0.231 | 0.129 | 0.4 | 375 | 402
0.6 | 0.2 | 0.102 | 0.102 | 396 | 406 | 0.231 | 0.271 | 0.102 | 0.4 | 384 | 409
0.6 | 0.231 | 0.071 | 0.102 | 401 | 410 | 0.231 | 0.302 | 0.071 | 0.4 | 374 | 414
0.6 | 0.271 | 0.031 | 0.102 | 402 | 415 | 0.231 | 0.329 | 0.031 | 0.4 | 391 | 421
0.6 | 0.302 | 0 | 0.102 | 387 | 414 | 0.231 | 0.369 | 0 | 0.4 | 400 | 423
0.631 | 0 | 0.271 | 0.102 | 395 | 414 | 0.271 | 0 | 0.329 | 0.4 | 369 | 402
0.631 | 0.031 | 0.231 | 0.102 | 396 | 414 | 0.271 | 0.031 | 0.302 | 0.4 | 363 | 398
0.631 | 0.071 | 0.2 | 0.102 | 394 | 413 | 0.271 | 0.071 | 0.271 | 0.4 | 371 | 397
0.631 | 0.102 | 0.169 | 0.102 | 393 | 409 | 0.271 | 0.102 | 0.231 | 0.4 | 370 | 396
0.631 | 0.129 | 0.129 | 0.102 | 397 | 407 | 0.271 | 0.129 | 0.2 | 0.4 | 364 | 396
0.631 | 0.169 | 0.102 | 0.102 | 403 | 412 | 0.271 | 0.169 | 0.169 | 0.4 | 371 | 401
0.631 | 0.2 | 0.071 | 0.102 | 395 | 406 | 0.271 | 0.2 | 0.129 | 0.4 | 383 | 406
0.631 | 0.231 | 0.031 | 0.102 | 391 | 407 | 0.271 | 0.231 | 0.102 | 0.4 | 382 | 413
0.631 | 0.271 | 0 | 0.102 | 390 | 408 | 0.271 | 0.271 | 0.071 | 0.4 | 396 | 418
0.671 | 0 | 0.231 | 0.102 | 391 | 416 | 0.271 | 0.302 | 0.031 | 0.4 | 398 | 421
0.671 | 0.031 | 0.2 | 0.102 | 395 | 413 | 0.271 | 0.329 | 0 | 0.4 | 404 | 426
0.671 | 0.071 | 0.169 | 0.102 | 396 | 411 | 0.302 | 0 | 0.302 | 0.4 | 370 | 406
0.671 | 0.102 | 0.129 | 0.102 | 396 | 417 | 0.302 | 0.031 | 0.271 | 0.4 | 351 | 403
0.671 | 0.129 | 0.102 | 0.102 | 396 | 411 | 0.302 | 0.071 | 0.231 | 0.4 | 358 | 402
0.671 | 0.169 | 0.071 | 0.102 | 396 | 409 | 0.302 | 0.102 | 0.2 | 0.4 | 362 | 410
0.671 | 0.2 | 0.031 | 0.102 | 388 | 408 | 0.302 | 0.129 | 0.169 | 0.4 | 368 | 409
0.671 | 0.231 | 0 | 0.102 | 395 | 410 | 0.302 | 0.169 | 0.129 | 0.4 | 376 | 410
0.702 | 0 | 0.2 | 0.102 | 381 | 415 | 0.302 | 0.2 | 0.102 | 0.4 |  | 252
0.702 | 0.031 | 0.169 | 0.102 | 397 | 412 | 0.302 | 0.231 | 0.071 | 0.4 | 394 | 423
0.702 | 0.071 | 0.129 | 0.102 | 406 | 418 | 0.302 | 0.271 | 0.031 | 0.4 | 410 | 430
0.702 | 0.102 | 0.102 | 0.102 | 397 | 409 | 0.302 | 0.302 | 0 | 0.4 | 395 | 425
0.702 | 0.129 | 0.071 | 0.102 | 397 | 408 | 0.329 | 0 | 0.271 | 0.4 | 353 | 411
0.702 | 0.169 | 0.031 | 0.102 | 397 | 408 | 0.329 | 0.031 | 0.231 | 0.4 | 362 | 402
0.702 | 0.2 | 0 | 0.102 | 393 | 412 | 0.329 | 0.071 | 0.2 | 0.4 | 356 | 395
0.729 | 0 | 0.169 | 0.102 | 395 | 419 | 0.329 | 0.102 | 0.169 | 0.4 | 372 | 405
0.729 | 0.031 | 0.129 | 0.102 | 394 | 414 | 0.329 | 0.129 | 0.129 | 0.4 | 379 | 411
0.729 | 0.071 | 0.102 | 0.102 | 401 | 419 | 0.329 | 0.169 | 0.102 | 0.4 | 384 | 413
0.729 | 0.102 | 0.071 | 0.102 | 400 | 414 | 0.329 | 0.2 | 0.071 | 0.4 | 399 | 423
0.729 | 0.129 | 0.031 | 0.102 | 383 | 409 | 0.329 | 0.231 | 0.031 | 0.4 | 407 | 436
0.729 | 0.169 | 0 | 0.102 | 396 | 410 | 0.329 | 0.271 | 0 | 0.4 | 388 | 425
0.769 | 0 | 0.129 | 0.102 | 395 | 415 | 0.369 | 0 | 0.231 | 0.4 | 365 | 403
0.769 | 0.031 | 0.102 | 0.102 | 398 | 415 | 0.369 | 0.031 | 0.2 | 0.4 | 365 | 401
0.769 | 0.071 | 0.071 | 0.102 | 398 | 410 | 0.369 | 0.071 | 0.169 | 0.4 | 366 | 403
0.769 | 0.102 | 0.031 | 0.102 | 401 | 417 | 0.369 | 0.102 | 0.129 | 0.4 | 378 | 410
0.769 | 0.129 | 0 | 0.102 | 402 | 415 | 0.369 | 0.129 | 0.102 | 0.4 | 386 | 416
0.8 | 0 | 0.102 | 0.102 | 394 | 418 | 0.369 | 0.169 | 0.071 | 0.4 | 403 | 427
0.8 | 0.031 | 0.071 | 0.102 | 400 | 418 | 0.369 | 0.2 | 0.031 | 0.4 | 399 | 429
0.8 | 0.071 | 0.031 | 0.102 | 398 | 415 | 0.369 | 0.231 | 0 | 0.4 | 387 | 423
0.8 | 0.102 | 0 | 0.102 | 395 | 414 | 0.4 | 0 | 0.2 | 0.4 | 364 | 406
0.831 | 0 | 0.071 | 0.102 | 392 | 415 | 0.4 | 0.031 | 0.169 | 0.4 | 366 | 405
0.831 | 0.031 | 0.031 | 0.102 | 404 | 427 | 0.4 | 0.071 | 0.129 | 0.4 | 378 | 411
0.569 | 0.169 | 0.169 | 0.102 | 382 | 418 | 0.4 | 0.102 | 0.102 | 0.4 | 365 | 411
0.569 | 0.129 | 0.2 | 0.102 | 393 | 409 | 0.4 | 0.129 | 0.071 | 0.4 | 394 | 428
0.569 | 0.102 | 0.231 | 0.102 | 396 | 412 | 0.4 | 0.169 | 0.031 | 0.4 | 408 | 433
0.569 | 0.071 | 0.271 | 0.102 | 400 | 414 | 0.4 | 0.2 | 0 | 0.4 | 399 | 429
0.569 | 0.031 | 0.302 | 0.102 | 403 | 424 | 0.431 | 0 | 0.169 | 0.4 | 371 | 410
0.569 | 0 | 0.329 | 0.102 | 397 | 416 | 0.431 | 0.031 | 0.129 | 0.4 | 369 | 406
0.529 | 0.369 | 0 | 0.102 | 395 | 413 | 0.431 | 0.071 | 0.102 | 0.4 | 376 | 412
0.529 | 0.329 | 0.031 | 0.102 | 402 | 412 | 0.431 | 0.102 | 0.071 | 0.4 | 387 | 419
0.529 | 0.302 | 0.071 | 0.102 | 396 | 404 | 0.431 | 0.129 | 0.031 | 0.4 | 395 | 433
0.529 | 0.271 | 0.102 | 0.102 | 394 | 404 | 0.231 | 0.169 | 0.2 | 0.4 | 376 | 414
0.529 | 0.231 | 0.129 | 0.102 | 395 | 406 | 0.231 | 0.129 | 0.231 | 0.4 | 373 | 405
0.529 | 0.2 | 0.169 | 0.102 | 396 | 405 | 0.231 | 0.102 | 0.271 | 0.4 | 379 | 409
0.529 | 0.169 | 0.2 | 0.102 | 394 | 407 | 0.231 | 0.071 | 0.302 | 0.4 | 380 | 409
0.529 | 0.129 | 0.231 | 0.102 | 398 | 413 | 0.231 | 0.031 | 0.329 | 0.4 | 373 | 404
0.529 | 0.102 | 0.271 | 0.102 | 394 | 416 | 0.231 | 0 | 0.369 | 0.4 | 372 | 407
0.529 | 0.071 | 0.302 | 0.102 | 390 | 412 | 0.2 | 0.4 | 0 | 0.4 | 409 | 428
0.529 | 0.031 | 0.329 | 0.102 | 396 | 418 | 0.2 | 0.369 | 0.031 | 0.4 | 428 | 443
0.529 | 0 | 0.369 | 0.102 | 390 | 414 | 0.2 | 0.302 | 0.102 | 0.4 | 398 | 419
0.498 | 0.4 | 0 | 0.102 | 388 | 409 | 0.2 | 0.271 | 0.129 | 0.4 | 376 | 410
0.498 | 0.369 | 0.031 | 0.102 | 390 | 407 | 0.2 | 0.231 | 0.169 | 0.4 | 381 | 411
0.498 | 0.329 | 0.071 | 0.102 | 391 | 408 | 0.2 | 0.2 | 0.2 | 0.4 | 375 | 405
0.498 | 0.302 | 0.102 | 0.102 | 399 | 410 | 0.2 | 0.169 | 0.231 | 0.4 | 373 | 405
0.498 | 0.271 | 0.129 | 0.102 | 394 | 404 | 0.2 | 0.129 | 0.271 | 0.4 | 380 | 412
0.498 | 0.231 | 0.169 | 0.102 | 391 | 405 | 0.2 | 0.102 | 0.302 | 0.4 | 348 | 392
0.498 | 0.2 | 0.2 | 0.102 | 396 | 405 | 0.2 | 0.071 | 0.329 | 0.4 | 360 | 401
0.498 | 0.169 | 0.231 | 0.102 | 396 | 409 | 0.2 | 0.031 | 0.369 | 0.4 | 357 | 400
0.498 | 0.129 | 0.271 | 0.102 | 395 | 410 | 0.2 | 0 | 0.4 | 0.4 | 339 | 402
0.498 | 0.102 | 0.302 | 0.102 | 390 | 409 | 0.169 | 0.431 | 0 | 0.4 | 350 | 418
0.498 | 0.071 | 0.329 | 0.102 | 394 | 418 | 0.169 | 0.4 | 0.031 | 0.4 | 403 | 424
0.498 | 0.031 | 0.369 | 0.102 | 393 | 417 | 0.169 | 0.369 | 0.071 | 0.4 | 415 | 427
0.498 | 0 | 0.4 | 0.102 | 392 | 416 | 0.169 | 0.329 | 0.102 | 0.4 | 393 | 416
0.471 | 0.431 | 0 | 0.102 | 387 | 409 | 0.169 | 0.302 | 0.129 | 0.4 | 381 | 411
0.471 | 0.4 | 0.031 | 0.102 | 383 | 405 | 0.169 | 0.271 | 0.169 | 0.4 | 374 | 409
0.471 | 0.369 | 0.071 | 0.102 | 386 | 404 | 0.169 | 0.231 | 0.2 | 0.4 | 358 | 405
0.471 | 0.329 | 0.102 | 0.102 | 395 | 406 | 0.169 | 0.2 | 0.231 | 0.4 | 334 | 402
0.471 | 0.302 | 0.129 | 0.102 | 396 | 408 | 0.169 | 0.169 | 0.271 | 0.4 | 374 | 403
0.471 | 0.271 | 0.169 | 0.102 | 395 | 407 | 0.169 | 0.129 | 0.302 | 0.4 | 380 | 406
0.471 | 0.231 | 0.2 | 0.102 | 393 | 406 | 0.169 | 0.102 | 0.329 | 0.4 | 363 | 410
0.471 | 0.2 | 0.231 | 0.102 | 392 | 406 | 0.169 | 0.071 | 0.369 | 0.4 | 369 | 404
0.471 | 0.169 | 0.271 | 0.102 | 391 | 407 | 0.169 | 0.031 | 0.4 | 0.4 | 375 | 404
0.471 | 0.129 | 0.302 | 0.102 | 394 | 412 | 0.169 | 0 | 0.431 | 0.4 | 376 | 404
0.471 | 0.102 | 0.329 | 0.102 | 370 | 414 | 0.129 | 0.471 | 0 | 0.4 | 388 | 421
0.471 | 0.071 | 0.369 | 0.102 | 400 | 424 | 0.129 | 0.431 | 0.031 | 0.4 | 375 | 422
0.471 | 0.031 | 0.4 | 0.102 | 393 | 413 | 0.129 | 0.4 | 0.071 | 0.4 | 381 | 419
0.471 | 0 | 0.431 | 0.102 | 390 | 412 | 0.129 | 0.369 | 0.102 | 0.4 | 379 | 418
0.431 | 0.471 | 0 | 0.102 | 393 | 406 | 0.129 | 0.329 | 0.129 | 0.4 | 391 | 412
0.431 | 0.431 | 0.031 | 0.102 | 394 | 406 | 0.129 | 0.302 | 0.169 | 0.4 | 387 | 410
0.431 | 0.4 | 0.071 | 0.102 | 392 | 404 | 0.129 | 0.271 | 0.2 | 0.4 | 387 | 411
0.431 | 0.369 | 0.102 | 0.102 | 397 | 408 | 0.129 | 0.231 | 0.231 | 0.4 | 377 | 405
0.431 | 0.329 | 0.129 | 0.102 | 396 | 409 | 0.129 | 0.2 | 0.271 | 0.4 | 384 | 407
0.431 | 0.302 | 0.169 | 0.102 | 394 | 408 | 0.129 | 0.169 | 0.302 | 0.4 | 378 | 405
0.431 | 0.271 | 0.2 | 0.102 | 393 | 406 | 0.129 | 0.129 | 0.329 | 0.4 | 364 | 406
0.431 | 0.231 | 0.231 | 0.102 | 396 | 406 | 0.129 | 0.102 | 0.369 | 0.4 | 359 | 407
0.431 | 0.2 | 0.271 | 0.102 | 392 | 406 | 0.129 | 0.071 | 0.4 | 0.4 | 380 | 415
0.431 | 0.169 | 0.302 | 0.102 | 396 | 406 | 0.129 | 0.031 | 0.431 | 0.4 | 382 | 407
0.431 | 0.129 | 0.329 | 0.102 | 389 | 411 | 0.129 | 0 | 0.471 | 0.4 | 386 | 409
0.302 | 0.6 | 0 | 0.102 | 396 | 417 | 0.102 | 0.498 | 0 | 0.4 | 387 | 436
0.329 | 0 | 0.569 | 0.102 | 388 | 406 | 0.102 | 0.471 | 0.031 | 0.4 | 406 | 422
0.329 | 0.031 | 0.529 | 0.102 | 390 | 412 | 0.102 | 0.431 | 0.071 | 0.4 | 398 | 416
0.329 | 0.071 | 0.498 | 0.102 | 400 | 415 | 0.102 | 0.4 | 0.102 | 0.4 | 407 | 420
0.329 | 0.102 | 0.471 | 0.102 | 403 | 420 | 0.102 | 0.369 | 0.129 | 0.4 | 401 | 418
0.329 | 0.129 | 0.431 | 0.102 | 399 | 415 | 0.102 | 0.329 | 0.169 | 0.4 | 393 | 414
0.329 | 0.169 | 0.4 | 0.102 | 405 | 417 | 0.102 | 0.302 | 0.2 | 0.4 | 389 | 413
0.329 | 0.2 | 0.369 | 0.102 | 401 | 414 | 0.102 | 0.271 | 0.231 | 0.4 | 391 | 417
0.329 | 0.231 | 0.329 | 0.102 | 401 | 411 | 0 | 0.2 | 0.4 | 0.4 | 420 | 441
0.329 | 0.271 | 0.302 | 0.102 | 402 | 408 | 0 | 0.231 | 0.369 | 0.4 | 417 | 432
0.329 | 0.302 | 0.271 | 0.102 | 398 | 406 | 0 | 0.271 | 0.329 | 0.4 | 419 | 435
0.329 | 0.329 | 0.231 | 0.102 | 397 | 406 | 0 | 0.302 | 0.302 | 0.4 | 417 | 433
0.329 | 0.369 | 0.2 | 0.102 | 400 | 405 | 0 | 0.329 | 0.271 | 0.4 | 418 | 434
0.329 | 0.4 | 0.169 | 0.102 | 404 | 412 | 0 | 0.369 | 0.231 | 0.4 | 414 | 430
0.329 | 0.431 | 0.129 | 0.102 | 403 | 409 | 0 | 0.4 | 0.2 | 0.4 | 413 | 430
0.329 | 0.471 | 0.102 | 0.102 | 402 | 406 | 0 | 0.431 | 0.169 | 0.4 | 414 | 431
0.329 | 0.498 | 0.071 | 0.102 | 404 | 407 | 0 | 0.471 | 0.129 | 0.4 | 417 | 430
0.329 | 0.529 | 0.031 | 0.102 | 406 | 410 | 0 | 0.498 | 0.102 | 0.4 | 420 | 431
0.329 | 0.569 | 0 | 0.102 | 397 | 409 | 0 | 0.529 | 0.071 | 0.4 | 420 | 433
0.369 | 0 | 0.529 | 0.102 | 389 | 409 | 0 | 0.569 | 0.031 | 0.4 | 422 | 436
0.369 | 0.031 | 0.498 | 0.102 | 398 | 413 | 0 | 0.6 | 0 | 0.4 | 425 | 435
0.369 | 0.071 | 0.471 | 0.102 |  | 377 | 0.031 | 0 | 0.569 | 0.4 | 403 | 425
0.369 | 0.102 | 0.431 | 0.102 | 395 | 410 | 0.031 | 0.031 | 0.529 | 0.4 | 399 | 426
0.369 | 0.129 | 0.4 | 0.102 | 398 | 409 | 0.031 | 0.071 | 0.498 | 0.4 | 405 | 425
0.369 | 0.169 | 0.369 | 0.102 | 398 | 410 | 0.031 | 0.102 | 0.471 | 0.4 | 413 | 425
0.369 | 0.2 | 0.329 | 0.102 | 396 | 408 | 0.031 | 0.129 | 0.431 | 0.4 | 408 | 424
0.369 | 0.231 | 0.302 | 0.102 | 395 | 408 | 0.031 | 0.169 | 0.4 | 0.4 | 402 | 424
0.369 | 0.271 | 0.271 | 0.102 | 399 | 411 | 0.031 | 0.2 | 0.369 | 0.4 | 410 | 426
0.369 | 0.302 | 0.231 | 0.102 | 396 | 404 | 0.031 | 0.231 | 0.329 | 0.4 | 417 | 434
0.369 | 0.329 | 0.2 | 0.102 | 396 | 404 | 0.031 | 0.271 | 0.302 | 0.4 | 414 | 432
0.369 | 0.369 | 0.169 | 0.102 | 400 | 407 | 0.031 | 0.302 | 0.271 | 0.4 | 407 | 426
0.369 | 0.4 | 0.129 | 0.102 | 398 | 404 | 0.031 | 0.329 | 0.231 | 0.4 | 396 | 422
0.369 | 0.431 | 0.102 | 0.102 | 397 | 403 | 0.031 | 0.369 | 0.2 | 0.4 | 410 | 427
0.369 | 0.471 | 0.071 | 0.102 | 402 | 407 | 0.031 | 0.4 | 0.169 | 0.4 | 400 | 423
0.369 | 0.498 | 0.031 | 0.102 | 406 | 412 | 0.031 | 0.431 | 0.129 | 0.4 | 401 | 424
0.369 | 0.529 | 0 | 0.102 | 401 | 410 | 0.031 | 0.471 | 0.102 | 0.4 | 419 | 434
0.4 | 0 | 0.498 | 0.102 | 392 | 411 | 0.031 | 0.498 | 0.071 | 0.4 | 406 | 430
0.4 | 0.031 | 0.471 | 0.102 | 397 | 410 | 0.031 | 0.529 | 0.031 | 0.4 | 411 | 433
0.4 | 0.071 | 0.431 | 0.102 | 394 | 410 | 0.031 | 0.569 | 0 | 0.4 | 415 | 431
0.4 | 0.102 | 0.4 | 0.102 | 393 | 409 | 0.071 | 0 | 0.529 | 0.4 | 399 | 420
0.4 | 0.129 | 0.369 | 0.102 | 396 | 408 | 0.071 | 0.031 | 0.498 | 0.4 | 401 | 423
0.4 | 0.169 | 0.329 | 0.102 | 401 | 415 | 0.071 | 0.071 | 0.471 | 0.4 | 405 | 423
0.4 | 0.2 | 0.302 | 0.102 | 394 | 407 | 0.071 | 0.102 | 0.431 | 0.4 | 413 | 434
0.4 | 0.231 | 0.271 | 0.102 | 393 | 404 | 0.071 | 0.129 | 0.4 | 0.4 | 398 | 427
0.4 | 0.271 | 0.231 | 0.102 | 397 | 405 | 0.071 | 0.169 | 0.369 | 0.4 | 407 | 423
0.4 | 0.302 | 0.2 | 0.102 | 394 | 401 | 0.071 | 0.2 | 0.329 | 0.4 | 391 | 418
0.4 | 0.329 | 0.169 | 0.102 | 394 | 401 | 0.071 | 0.231 | 0.302 | 0.4 | 401 | 424
0.4 | 0.369 | 0.129 | 0.102 | 396 | 400 | 0.071 | 0.271 | 0.271 | 0.4 | 406 | 428
0.4 | 0.4 | 0.102 | 0.102 | 398 | 408 | 0.071 | 0.302 | 0.231 | 0.4 | 388 | 417
0.4 | 0.431 | 0.071 | 0.102 | 390 | 403 | 0.071 | 0.329 | 0.2 | 0.4 | 408 | 435
0.4 | 0.471 | 0.031 | 0.102 | 389 | 405 | 0.071 | 0.369 | 0.169 | 0.4 | 400 | 424
0.4 | 0.498 | 0 | 0.102 | 396 | 407 | 0.071 | 0.4 | 0.129 | 0.4 | 413 | 429
0.431 | 0 | 0.471 | 0.102 | 393 | 407 | 0.071 | 0.431 | 0.102 | 0.4 | 408 | 428
0.431 | 0.031 | 0.431 | 0.102 | 394 | 408 | 0.071 | 0.471 | 0.071 | 0.4 | 411 | 428
0.431 | 0.071 | 0.4 | 0.102 | 399 | 409 | 0.071 | 0.498 | 0.031 | 0.4 | 423 | 437
0.431 | 0.102 | 0.369 | 0.102 | 399 | 415 | 0.071 | 0.529 | 0 | 0.4 | 415 | 432
0.302 | 0.569 | 0.031 | 0.102 | 412 | 422 | 0.102 | 0 | 0.498 | 0.4 | 390 | 424
0.302 | 0.529 | 0.071 | 0.102 | 410 | 413 | 0.102 | 0.031 | 0.471 | 0.4 | 403 | 421
0.302 | 0.498 | 0.102 | 0.102 | 395 | 404 | 0.102 | 0.071 | 0.431 | 0.4 | 402 | 425
0.302 | 0.471 | 0.129 | 0.102 | 404 | 409 | 0.102 | 0.102 | 0.4 | 0.4 | 391 | 422
0.302 | 0.431 | 0.169 | 0.102 | 397 | 406 | 0.102 | 0.129 | 0.369 | 0.4 | 386 | 419
0.302 | 0.4 | 0.2 | 0.102 | 397 | 406 | 0.102 | 0.169 | 0.329 | 0.4 | 401 | 421
0.302 | 0.369 | 0.231 | 0.102 | 403 | 413 | 0.102 | 0.2 | 0.302 | 0.4 | 382 | 417
0.302 | 0.329 | 0.271 | 0.102 | 407 | 415 | 0.102 | 0.231 | 0.271 | 0.4 | 393 | 423
0.302 | 0.302 | 0.302 | 0.102 | 401 | 410 | 0 | 0.169 | 0.431 | 0.4 | 427 | 457
0.302 | 0.271 | 0.329 | 0.102 | 399 | 408 | 0 | 0.129 | 0.471 | 0.4 | 429 | 454
0.302 | 0.231 | 0.369 | 0.102 | 398 | 411 | 0 | 0.102 | 0.498 | 0.4 |  | 463
0.302 | 0.2 | 0.4 | 0.102 | 397 | 412 | 0 | 0.031 | 0.569 | 0.4 | 417 | 441
0.302 | 0.169 | 0.431 | 0.102 | 390 | 415 | 0 | 0 | 0.6 | 0.4 | 414 | 438
0.302 | 0.129 | 0.471 | 0.102 | 366 | 417 | 0.569 | 0 | 0 | 0.431 | 389 | 427
0.302 | 0.102 | 0.498 | 0.102 | 353 | 422 | 0.529 | 0.031 | 0 | 0.431 | 407 | 442
0.302 | 0.071 | 0.529 | 0.102 | 396 | 418 | 0.529 | 0 | 0.031 | 0.431 | 367 | 422
0.302 | 0.031 | 0.569 | 0.102 | 396 | 418 | 0.498 | 0.071 | 0 | 0.431 | 391 | 429
0.302 | 0 | 0.6 | 0.102 | 392 | 414 | 0.498 | 0.031 | 0.031 | 0.431 | 370 | 422
0.271 | 0.631 | 0 | 0.102 | 402 | 417 | 0.498 | 0 | 0.071 | 0.431 | 367 | 414
0.271 | 0.6 | 0.031 | 0.102 | 406 | 418 | 0.471 | 0.102 | 0 | 0.431 | 387 | 426
0.271 | 0.569 | 0.071 | 0.102 | 408 | 419 | 0.471 | 0.071 | 0.031 | 0.431 | 369 | 413
0.271 | 0.529 | 0.102 | 0.102 | 408 | 418 | 0.471 | 0.031 | 0.071 | 0.431 | 381 | 421
0.271 | 0.498 | 0.129 | 0.102 | 406 | 414 | 0.471 | 0 | 0.102 | 0.431 | 347 | 408
0.271 | 0.471 | 0.169 | 0.102 | 401 | 412 | 0.431 | 0.129 | 0 | 0.431 | 378 | 422
0.271 | 0.431 | 0.2 | 0.102 | 401 | 412 | 0.431 | 0.102 | 0.031 | 0.431 | 388 | 422
0.271 | 0.4 | 0.231 | 0.102 | 404 | 414 | 0.431 | 0.071 | 0.071 | 0.431 | 382 | 419
0.271 | 0.369 | 0.271 | 0.102 | 406 | 416 | 0.431 | 0.031 | 0.102 | 0.431 | 364 | 413
0.271 | 0.329 | 0.302 | 0.102 | 402 | 415 | 0.431 | 0 | 0.129 | 0.431 | 368 | 413
0.271 | 0.302 | 0.329 | 0.102 | 406 | 419 | 0.4 | 0.169 | 0 | 0.431 | 418 | 444
0.271 | 0.271 | 0.369 | 0.102 | 402 | 412 | 0.4 | 0.129 | 0.031 | 0.431 | 399 | 430
0.271 | 0.231 | 0.4 | 0.102 | 394 | 414 | 0.4 | 0.102 | 0.071 | 0.431 | 366 | 410
0.271 | 0.2 | 0.431 | 0.102 | 405 | 421 | 0.4 | 0.071 | 0.102 | 0.431 | 361 | 403
0.271 | 0.169 | 0.471 | 0.102 | 403 | 417 | 0.4 | 0.031 | 0.129 | 0.431 | 343 | 401
0.271 | 0.129 | 0.498 | 0.102 | 396 | 415 | 0.4 | 0 | 0.169 | 0.431 | 359 | 405
0.271 | 0.102 | 0.529 | 0.102 | 359 | 423 | 0.369 | 0.2 | 0 | 0.431 | 388 | 423
0.271 | 0.071 | 0.569 | 0.102 | 364 | 424 | 0.369 | 0.169 | 0.031 | 0.431 | 404 | 428
0.271 | 0.031 | 0.6 | 0.102 | 346 | 417 | 0.369 | 0.129 | 0.071 | 0.431 | 372 | 418
0.271 | 0 | 0.631 | 0.102 | 387 | 413 | 0.369 | 0.102 | 0.102 | 0.431 | 368 | 411
0.231 | 0.671 | 0 | 0.102 | 408 | 419 | 0.369 | 0.071 | 0.129 | 0.431 | 369 | 407
0.231 | 0.631 | 0.031 | 0.102 | 408 | 419 | 0.369 | 0.031 | 0.169 | 0.431 | 372 | 406
0.231 | 0.6 | 0.071 | 0.102 | 405 | 416 | 0.369 | 0 | 0.2 | 0.431 | 365 | 403
0.231 | 0.569 | 0.102 | 0.102 | 403 | 416 | 0.329 | 0.231 | 0 | 0.431 | 389 | 424
0.231 | 0.529 | 0.129 | 0.102 | 408 | 418 | 0.329 | 0.2 | 0.031 | 0.431 | 386 | 423
0.231 | 0.498 | 0.169 | 0.102 | 405 | 415 | 0.329 | 0.169 | 0.071 | 0.431 | 373 | 413
0.231 | 0.471 | 0.2 | 0.102 | 399 | 410 | 0.329 | 0.129 | 0.102 | 0.431 | 361 | 412
0.231 | 0.431 | 0.231 | 0.102 | 397 | 411 | 0.329 | 0.102 | 0.129 | 0.431 | 364 | 411
0.231 | 0.4 | 0.271 | 0.102 | 405 | 416 | 0.329 | 0.071 | 0.169 | 0.431 | 337 | 403
0.231 | 0.369 | 0.302 | 0.102 | 409 | 422 | 0.329 | 0.031 | 0.2 | 0.431 | 333 | 399
0.231 | 0.329 | 0.329 | 0.102 | 414 | 427 | 0.329 | 0 | 0.231 | 0.431 | 374 | 405
0.231 | 0.302 | 0.369 | 0.102 | 412 | 426 | 0.302 | 0.271 | 0 | 0.431 | 408 | 436
0.231 | 0.271 | 0.4 | 0.102 | 408 | 422 | 0.302 | 0.231 | 0.031 | 0.431 | 396 | 430
0.231 | 0.231 | 0.431 | 0.102 | 411 | 429 | 0.302 | 0.2 | 0.071 | 0.431 | 388 | 421
0.231 | 0.2 | 0.471 | 0.102 | 408 | 428 | 0.302 | 0.169 | 0.102 | 0.431 | 375 | 411
0.231 | 0.169 | 0.498 | 0.102 | 406 | 427 | 0.302 | 0.129 | 0.129 | 0.431 | 369 | 406
0.231 | 0.129 | 0.529 | 0.102 | 394 | 416 | 0.302 | 0.102 | 0.169 | 0.431 | 363 | 402
0.231 | 0.102 | 0.569 | 0.102 | 394 | 416 | 0.302 | 0.071 | 0.2 | 0.431 | 366 | 408
0.129 | 0.529 | 0.231 | 0.102 | 410 | 423 | 0.302 | 0.031 | 0.231 | 0.431 | 358 | 404
0.129 | 0.569 | 0.2 | 0.102 | 413 | 424 | 0.302 | 0 | 0.271 | 0.431 | 363 | 399
0.129 | 0.6 | 0.169 | 0.102 | 410 | 421 | 0.271 | 0.302 | 0 | 0.431 | 390 | 420
0.129 | 0.631 | 0.129 | 0.102 | 411 | 422 | 0.271 | 0.271 | 0.031 | 0.431 | 397 | 419
0.129 | 0.671 | 0.102 | 0.102 | 413 | 423 | 0.271 | 0.231 | 0.071 | 0.431 | 384 | 412
0.129 | 0.702 | 0.071 | 0.102 | 417 | 427 | 0.271 | 0.2 | 0.102 | 0.431 | 378 | 408
0.129 | 0.729 | 0.031 | 0.102 | 415 | 427 | 0.271 | 0.169 | 0.129 | 0.431 | 386 | 410
0.129 | 0.769 | 0 | 0.102 | 411 | 429 | 0.102 | 0.471 | 0 | 0.431 | 408 | 431
0.169 | 0 | 0.729 | 0.102 | 387 | 412 | 0.129 | 0 | 0.431 | 0.431 | 380 | 407
0.169 | 0.031 | 0.702 | 0.102 | 387 | 411 | 0.129 | 0.031 | 0.4 | 0.431 | 382 | 405
0.169 | 0.071 | 0.671 | 0.102 | 394 | 414 | 0.129 | 0.071 | 0.369 | 0.431 | 376 | 404
0.169 | 0.102 | 0.631 | 0.102 | 396 | 414 | 0.129 | 0.102 | 0.329 | 0.431 | 383 | 407
0.169 | 0.129 | 0.6 | 0.102 | 400 | 416 | 0.129 | 0.129 | 0.302 | 0.431 | 377 | 401
0.169 | 0.169 | 0.569 | 0.102 | 407 | 423 | 0.129 | 0.169 | 0.271 | 0.431 | 379 | 405
0.169 | 0.2 | 0.529 | 0.102 | 406 | 424 | 0.129 | 0.2 | 0.231 | 0.431 | 382 | 408
0.169 | 0.231 | 0.498 | 0.102 | 401 | 418 | 0.129 | 0.231 | 0.2 | 0.431 | 384 | 411
0.169 | 0.271 | 0.471 | 0.102 | 403 | 420 | 0.129 | 0.271 | 0.169 | 0.431 | 394 | 413
0.169 | 0.302 | 0.431 | 0.102 | 409 | 422 | 0.129 | 0.302 | 0.129 | 0.431 | 401 | 417
0.169 | 0.329 | 0.4 | 0.102 | 411 | 424 | 0.129 | 0.329 | 0.102 | 0.431 | 405 | 420
0.169 | 0.369 | 0.369 | 0.102 | 412 | 425 | 0.129 | 0.369 | 0.071 | 0.431 | 410 | 423
0.169 | 0.4 | 0.329 | 0.102 | 417 | 430 | 0.129 | 0.4 | 0.031 | 0.431 | 418 | 430
0.169 | 0.431 | 0.302 | 0.102 | 416 | 425 | 0.129 | 0.431 | 0 | 0.431 | 380 | 425
0.169 | 0.471 | 0.271 | 0.102 | 412 | 424 | 0.169 | 0 | 0.4 | 0.431 | 361 | 404
0.169 | 0.498 | 0.231 | 0.102 | 411 | 420 | 0.169 | 0.031 | 0.369 | 0.431 | 358 | 401
0.169 | 0.529 | 0.2 | 0.102 | 413 | 417 | 0.169 | 0.102 | 0.302 | 0.431 | 363 | 402
0.169 | 0.569 | 0.169 | 0.102 | 413 | 419 | 0.169 | 0.129 | 0.271 | 0.431 | 365 | 400
0.169 | 0.6 | 0.129 | 0.102 | 410 | 419 | 0.169 | 0.169 | 0.231 | 0.431 | 376 | 407
0.169 | 0.631 | 0.102 | 0.102 | 413 | 423 | 0.169 | 0.2 | 0.2 | 0.431 | 379 | 406
0.169 | 0.671 | 0.071 | 0.102 | 414 | 422 | 0.169 | 0.231 | 0.169 | 0.431 | 341 | 406
0.169 | 0.702 | 0.031 | 0.102 | 410 | 421 | 0.169 | 0.271 | 0.129 | 0.431 | 353 | 413
0.169 | 0.729 | 0 | 0.102 | 408 | 420 | 0.169 | 0.302 | 0.102 | 0.431 | 366 | 417
0.2 | 0 | 0.702 | 0.102 | 390 | 412 | 0.169 | 0.329 | 0.071 | 0.431 | 383 | 420
0.2 | 0.031 | 0.671 | 0.102 | 391 | 413 | 0.169 | 0.369 | 0.031 | 0.431 | 398 | 423
0.2 | 0.071 | 0.631 | 0.102 | 400 | 414 | 0.169 | 0.4 | 0 | 0.431 | 413 | 432
0.2 | 0.102 | 0.6 | 0.102 | 406 | 424 | 0.2 | 0 | 0.369 | 0.431 | 373 | 401
0.2 | 0.129 | 0.569 | 0.102 | 398 | 416 | 0.2 | 0.031 | 0.329 | 0.431 | 346 | 398
0.2 | 0.169 | 0.529 | 0.102 | 403 | 418 | 0.2 | 0.071 | 0.302 | 0.431 | 351 | 399
0.2 | 0.2 | 0.498 | 0.102 | 405 | 418 | 0.2 | 0.102 | 0.271 | 0.431 | 363 | 401
0.2 | 0.231 | 0.471 | 0.102 | 404 | 417 | 0.2 | 0.129 | 0.231 | 0.431 | 367 | 400
0.2 | 0.271 | 0.431 | 0.102 | 408 | 420 | 0.2 | 0.169 | 0.2 | 0.431 | 369 | 404
0.2 | 0.302 | 0.4 | 0.102 | 400 | 416 | 0.2 | 0.2 | 0.169 | 0.431 | 388 | 417
0.2 | 0.329 | 0.369 | 0.102 | 407 | 422 | 0.2 | 0.231 | 0.129 | 0.431 | 380 | 418
0.2 | 0.369 | 0.329 | 0.102 | 409 | 420 | 0.2 | 0.271 | 0.102 | 0.431 | 387 | 421
0.2 | 0.4 | 0.302 | 0.102 | 408 | 419 | 0.2 | 0.302 | 0.071 | 0.431 | 393 | 425
0.2 | 0.431 | 0.271 | 0.102 | 402 | 415 | 0.2 | 0.329 | 0.031 | 0.431 | 400 | 427
0.2 | 0.471 | 0.231 | 0.102 | 411 | 413 | 0.2 | 0.369 | 0 | 0.431 | 390 | 419
0.2 | 0.498 | 0.2 | 0.102 | 405 | 414 | 0.231 | 0 | 0.329 | 0.431 | 354 | 399
0.2 | 0.529 | 0.169 | 0.102 | 410 | 414 | 0.231 | 0.031 | 0.302 | 0.431 | 365 | 411
0.2 | 0.569 | 0.129 | 0.102 | 417 | 420 | 0.231 | 0.071 | 0.271 | 0.431 | 361 | 399
0.2 | 0.6 | 0.102 | 0.102 | 414 | 418 | 0.231 | 0.102 | 0.231 | 0.431 | 367 | 401
0.2 | 0.631 | 0.071 | 0.102 | 411 | 418 | 0.231 | 0.129 | 0.2 | 0.431 | 373 | 403
0.2 | 0.671 | 0.031 | 0.102 | 411 | 418 | 0.231 | 0.169 | 0.169 | 0.431 | 378 | 408
0.2 | 0.702 | 0 | 0.102 | 405 | 417 | 0.231 | 0.2 | 0.129 | 0.431 | 385 | 413
0.231 | 0 | 0.671 | 0.102 | 391 | 410 | 0.231 | 0.231 | 0.102 | 0.431 | 392 | 417
0.231 | 0.031 | 0.631 | 0.102 | 394 | 412 | 0.231 | 0.271 | 0.071 | 0.431 | 393 | 426
0.231 | 0.071 | 0.6 | 0.102 | 404 | 423 | 0.231 | 0.302 | 0.031 | 0.431 | 406 | 433
0.129 | 0.498 | 0.271 | 0.102 | 423 | 436 | 0.231 | 0.329 | 0 | 0.431 | 398 | 430
0.129 | 0.471 | 0.302 | 0.102 | 412 | 424 | 0.271 | 0 | 0.302 | 0.431 | 366 | 406
0.129 | 0.431 | 0.329 | 0.102 | 412 | 423 | 0.271 | 0.031 | 0.271 | 0.431 | 370 | 404
0.129 | 0.4 | 0.369 | 0.102 | 419 | 431 | 0.271 | 0.071 | 0.231 | 0.431 | 371 | 406
0.129 | 0.369 | 0.4 | 0.102 | 422 | 432 | 0.271 | 0.102 | 0.2 | 0.431 | 374 | 409
0.129 | 0.329 | 0.431 | 0.102 | 420 | 431 | 0.271 | 0.129 | 0.169 | 0.431 | 383 | 418
0.129 | 0.302 | 0.471 | 0.102 | 421 | 435 | 0.102 | 0.431 | 0.031 | 0.431 | 420 | 441
0.129 | 0.271 | 0.498 | 0.102 | 418 | 434 | 0.102 | 0.4 | 0.071 | 0.431 | 414 | 435
0.129 | 0.231 | 0.529 | 0.102 | 406 | 422 | 0.102 | 0.369 | 0.102 | 0.431 | 409 | 427
0.129 | 0.2 | 0.569 | 0.102 | 406 | 427 | 0.102 | 0.329 | 0.129 | 0.431 | 410 | 430
0.129 | 0.169 | 0.6 | 0.102 | 400 | 423 | 0.102 | 0.302 | 0.169 | 0.431 | 409 | 430
0.129 | 0.129 | 0.631 | 0.102 | 402 | 424 | 0.102 | 0.271 | 0.2 | 0.431 | 411 | 432
0.129 | 0.102 | 0.671 | 0.102 | 403 | 427 | 0.102 | 0.231 | 0.231 | 0.431 | 403 | 427
0.129 | 0.071 | 0.702 | 0.102 | 368 | 423 | 0.102 | 0.2 | 0.271 | 0.431 | 403 | 428
0.129 | 0.031 | 0.729 | 0.102 | 398 | 424 | 0.102 | 0.169 | 0.302 | 0.431 | 393 | 416
0.129 | 0 | 0.769 | 0.102 | 313 | 415 | 0.102 | 0.129 | 0.329 | 0.431 | 389 | 414
0.102 | 0.8 | 0 | 0.102 | 412 | 429 | 0.102 | 0.102 | 0.369 | 0.431 | 389 | 415
0.102 | 0.769 | 0.031 | 0.102 | 418 | 433 | 0.102 | 0.071 | 0.4 | 0.431 | 379 | 414
0.102 | 0.729 | 0.071 | 0.102 | 419 | 433 | 0.102 | 0.031 | 0.431 | 0.431 | 375 | 415
0.102 | 0.702 | 0.102 | 0.102 | 411 | 425 | 0.102 | 0 | 0.471 | 0.431 | 382 | 417
0.102 | 0.671 | 0.129 | 0.102 | 413 | 427 | 0.071 | 0.498 | 0 | 0.431 | 425 | 444
0.102 | 0.631 | 0.169 | 0.102 | 416 | 430 | 0.071 | 0.471 | 0.031 | 0.431 | 379 | 435
0.102 | 0.6 | 0.2 | 0.102 | 410 | 426 | 0.071 | 0.431 | 0.071 | 0.431 | 414 | 432
0.102 | 0.569 | 0.231 | 0.102 | 418 | 433 | 0.071 | 0.4 | 0.102 | 0.431 | 409 | 428
0.102 | 0.529 | 0.271 | 0.102 | 412 | 432 | 0.071 | 0.369 | 0.129 | 0.431 | 407 | 427
0.102 | 0.498 | 0.302 | 0.102 | 421 | 436 | 0.071 | 0.329 | 0.169 | 0.431 | 400 | 425
0.102 | 0.471 | 0.329 | 0.102 | 422 | 434 | 0.071 | 0.302 | 0.2 | 0.431 | 396 | 426
0.102 | 0.431 | 0.369 | 0.102 | 422 | 437 | 0.071 | 0.271 | 0.231 | 0.431 | 412 | 436
0.102 | 0.4 | 0.4 | 0.102 | 409 | 438 | 0.071 | 0.231 | 0.271 | 0.431 | 363 | 416
0.102 | 0.369 | 0.431 | 0.102 | 422 | 437 | 0.071 | 0.2 | 0.302 | 0.431 | 365 | 416
0.102 | 0.329 | 0.471 | 0.102 | 417 | 435 | 0.071 | 0.169 | 0.329 | 0.431 | 390 | 419
0.102 | 0.302 | 0.498 | 0.102 | 420 | 434 | 0.071 | 0.129 | 0.369 | 0.431 | 405 | 424
0.102 | 0.271 | 0.529 | 0.102 | 418 | 434 | 0.071 | 0.102 | 0.4 | 0.431 | 392 | 411
0.102 | 0.231 | 0.569 | 0.102 | 413 | 433 | 0.071 | 0.071 | 0.431 | 0.431 | 333 | 419
0.102 | 0.2 | 0.6 | 0.102 | 410 | 432 | 0.071 | 0.031 | 0.471 | 0.431 | 406 | 432
0.102 | 0.169 | 0.631 | 0.102 | 407 | 434 | 0.071 | 0 | 0.498 | 0.431 | 388 | 416
0.102 | 0.129 | 0.671 | 0.102 | 401 | 427 | 0.031 | 0.529 | 0 | 0.431 | 416 | 434
0.102 | 0.102 | 0.702 | 0.102 | 403 | 427 | 0.031 | 0.498 | 0.031 | 0.431 | 419 | 437
0.102 | 0.071 | 0.729 | 0.102 | 399 | 427 | 0.031 | 0.471 | 0.071 | 0.431 | 416 | 433
0.102 | 0.031 | 0.769 | 0.102 | 392 | 420 | 0.031 | 0.431 | 0.102 | 0.431 | 402 | 424
0.102 | 0 | 0.8 | 0.102 | 389 | 418 | 0.031 | 0.4 | 0.129 | 0.431 | 384 | 425
0.071 | 0.831 | 0 | 0.102 | 415 | 434 | 0.031 | 0.369 | 0.169 | 0.431 | 369 | 421
0.071 | 0.8 | 0.031 | 0.102 | 424 | 437 | 0.031 | 0.329 | 0.2 | 0.431 | 364 | 420
0.071 | 0.769 | 0.071 | 0.102 | 416 | 430 | 0.031 | 0.302 | 0.231 | 0.431 | 362 | 425
0.071 | 0.729 | 0.102 | 0.102 | 410 | 427 | 0.031 | 0.271 | 0.271 | 0.431 | 384 | 430
0.071 | 0.702 | 0.129 | 0.102 | 414 | 427 | 0.031 | 0.231 | 0.302 | 0.431 | 415 | 435
0.071 | 0.671 | 0.169 | 0.102 | 411 | 425 | 0.031 | 0.2 | 0.329 | 0.431 | 410 | 430
0.071 | 0.631 | 0.2 | 0.102 | 411 | 427 | 0.031 | 0.169 | 0.369 | 0.431 | 411 | 432
0.071 | 0.6 | 0.231 | 0.102 | 417 | 434 | 0.031 | 0.129 | 0.4 | 0.431 | 422 | 441
0.071 | 0.569 | 0.271 | 0.102 | 420 | 438 | 0.031 | 0.102 | 0.431 | 0.431 | 415 | 431
0.071 | 0.529 | 0.302 | 0.102 | 421 | 437 | 0.031 | 0.071 | 0.471 | 0.431 | 399 | 424
0.071 | 0.498 | 0.329 | 0.102 | 417 | 434 | 0.031 | 0.031 | 0.498 | 0.431 | 396 | 425
0.071 | 0.471 | 0.369 | 0.102 | 420 | 437 | 0.031 | 0 | 0.529 | 0.431 | 387 | 424
0.071 | 0.431 | 0.4 | 0.102 | 417 | 435 | 0 | 0.569 | 0 | 0.431 | 405 | 432
0.071 | 0.4 | 0.431 | 0.102 | 419 | 436 | 0 | 0.529 | 0.031 | 0.431 | 420 | 440
0.071 | 0.369 | 0.471 | 0.102 | 421 | 435 | 0 | 0.498 | 0.071 | 0.431 | 391 | 428
0 | 0.329 | 0.569 | 0.102 | 432 | 450 | 0 | 0.471 | 0.102 | 0.431 | 388 | 427
0 | 0.369 | 0.529 | 0.102 | 432 | 450 | 0 | 0.431 | 0.129 | 0.431 | 385 | 426
0 | 0.4 | 0.498 | 0.102 | 425 | 444 | 0 | 0.4 | 0.169 | 0.431 | 384 | 423
0 | 0.431 | 0.471 | 0.102 | 430 | 444 | 0 | 0.369 | 0.2 | 0.431 | 412 | 432
0 | 0.471 | 0.431 | 0.102 | 424 | 439 | 0 | 0.329 | 0.231 | 0.431 | 409 | 428
0 | 0.498 | 0.4 | 0.102 | 422 | 441 | 0 | 0.302 | 0.271 | 0.431 | 418 | 436
0 | 0.529 | 0.369 | 0.102 | 427 | 444 | 0.231 | 0.271 | 0.031 | 0.471 | 400 | 433
0 | 0.569 | 0.329 | 0.102 | 417 | 435 | 0.231 | 0.302 | 0 | 0.471 | 390 | 424
0 | 0.6 | 0.302 | 0.102 | 416 | 431 | 0.271 | 0 | 0.271 | 0.471 | 367 | 400
0 | 0.631 | 0.271 | 0.102 | 418 | 428 | 0.271 | 0.031 | 0.231 | 0.471 | 366 | 398
0 | 0.671 | 0.231 | 0.102 | 411 | 425 | 0.271 | 0.071 | 0.2 | 0.471 | 367 | 398
0 | 0.702 | 0.2 | 0.102 | 406 | 426 | 0.271 | 0.102 | 0.169 | 0.471 | 368 | 401
0 | 0.729 | 0.169 | 0.102 | 415 | 432 | 0.271 | 0.129 | 0.129 | 0.471 | 381 | 412
0 | 0.769 | 0.129 | 0.102 | 421 | 436 | 0.271 | 0.169 | 0.102 | 0.471 | 395 | 421
0 | 0.8 | 0.102 | 0.102 | 422 | 436 | 0.271 | 0.2 | 0.071 | 0.471 | 398 | 424
0 | 0.831 | 0.071 | 0.102 | 417 | 432 | 0.271 | 0.231 | 0.031 | 0.471 | 406 | 428
0 | 0.871 | 0.031 | 0.102 | 425 | 438 | 0.271 | 0.271 | 0 | 0.471 | 413 | 433
0 | 0.898 | 0 | 0.102 | 414 | 433 | 0.302 | 0 | 0.231 | 0.471 | 362 | 403
0.031 | 0 | 0.871 | 0.102 | 392 | 418 | 0.302 | 0.031 | 0.2 | 0.471 | 360 | 398
0.031 | 0.031 | 0.831 | 0.102 | 393 | 419 | 0.302 | 0.071 | 0.169 | 0.471 | 368 | 405
0.031 | 0.071 | 0.8 | 0.102 | 404 | 431 | 0.302 | 0.102 | 0.129 | 0.471 | 364 | 408
0.031 | 0.102 | 0.769 | 0.102 | 403 | 428 | 0.302 | 0.129 | 0.102 | 0.471 | 372 | 412
0.031 | 0.129 | 0.729 | 0.102 | 413 | 434 | 0.302 | 0.169 | 0.071 | 0.471 |  | 206
0.031 | 0.169 | 0.702 | 0.102 | 422 | 430 | 0.302 | 0.2 | 0.031 | 0.471 | 402 | 429
0.031 | 0.2 | 0.671 | 0.102 | 422 | 437 | 0.302 | 0.231 | 0 | 0.471 | 400 | 428
0.031 | 0.231 | 0.631 | 0.102 | 427 | 443 | 0.329 | 0 | 0.2 | 0.471 | 359 | 404
0.031 | 0.271 | 0.6 | 0.102 | 432 | 438 | 0.329 | 0.031 | 0.169 | 0.471 | 345 | 410
0.031 | 0.302 | 0.569 | 0.102 | 432 | 444 | 0.329 | 0.071 | 0.129 | 0.471 | 371 | 413
0.031 | 0.329 | 0.529 | 0.102 | 429 | 444 | 0.329 | 0.102 | 0.102 | 0.471 | 374 | 414
0.031 | 0.369 | 0.498 | 0.102 | 425 | 434 | 0.329 | 0.129 | 0.071 | 0.471 | 388 | 423
0.031 | 0.4 | 0.471 | 0.102 | 421 | 434 | 0.329 | 0.169 | 0.031 | 0.471 | 402 | 431
0.031 | 0.431 | 0.431 | 0.102 | 421 | 436 | 0.329 | 0.2 | 0 | 0.471 | 390 | 424
0.031 | 0.471 | 0.4 | 0.102 | 426 | 439 | 0.369 | 0 | 0.169 | 0.471 | 358 | 402
0.031 | 0.498 | 0.369 | 0.102 | 416 | 430 | 0.369 | 0.031 | 0.129 | 0.471 | 373 | 410
0.031 | 0.529 | 0.329 | 0.102 | 423 | 436 | 0.369 | 0.071 | 0.102 | 0.471 | 357 | 412
0.031 | 0.569 | 0.302 | 0.102 | 418 | 428 | 0.369 | 0.102 | 0.071 | 0.471 | 385 | 418
0.031 | 0.6 | 0.271 | 0.102 | 408 | 425 | 0.369 | 0.129 | 0.031 | 0.471 | 397 | 422
0.031 | 0.631 | 0.231 | 0.102 | 417 | 427 | 0.369 | 0.169 | 0 | 0.471 | 400 | 429
0.031 | 0.671 | 0.2 | 0.102 | 409 | 424 | 0.4 | 0 | 0.129 | 0.471 | 369 | 409
0.031 | 0.702 | 0.169 | 0.102 | 412 | 423 | 0.4 | 0.031 | 0.102 | 0.471 | 366 | 411
0.031 | 0.729 | 0.129 | 0.102 | 408 | 422 | 0.4 | 0.071 | 0.071 | 0.471 | 385 | 426
0.031 | 0.769 | 0.102 | 0.102 | 417 | 430 | 0.4 | 0.102 | 0.031 | 0.471 | 390 | 429
0.031 | 0.8 | 0.071 | 0.102 | 420 | 429 | 0.4 | 0.129 | 0 | 0.471 | 387 | 427
0.031 | 0.831 | 0.031 | 0.102 | 419 | 432 | 0.431 | 0 | 0.102 | 0.471 | 363 | 409
0.031 | 0.871 | 0 | 0.102 | 408 | 427 | 0.431 | 0.031 | 0.071 | 0.471 | 360 | 413
0.071 | 0 | 0.831 | 0.102 | 389 | 408 | 0.431 | 0.071 | 0.031 | 0.471 | 385 | 421
0.071 | 0.031 | 0.8 | 0.102 | 395 | 412 | 0.431 | 0.102 | 0 | 0.471 | 375 | 421
0.071 | 0.071 | 0.769 | 0.102 | 396 | 416 | 0.471 | 0 | 0.071 | 0.471 | 385 | 422
0.071 | 0.102 | 0.729 | 0.102 | 407 | 428 | 0.471 | 0.031 | 0.031 | 0.471 | 369 | 419
0.071 | 0.129 | 0.702 | 0.102 | 412 | 431 | 0.471 | 0.071 | 0 | 0.471 | 390 | 425
0.071 | 0.169 | 0.671 | 0.102 | 426 | 437 | 0.498 | 0 | 0.031 | 0.471 | 381 | 421
0.071 | 0.2 | 0.631 | 0.102 | 426 | 438 | 0.498 | 0.031 | 0 | 0.471 | 388 | 427
0.071 | 0.231 | 0.6 | 0.102 | 427 | 434 | 0.529 | 0 | 0 | 0.471 | 386 | 429
0.071 | 0.271 | 0.569 | 0.102 | 422 | 431 | 0 | 0 | 0.569 | 0.431 | 421 | 444
0.071 | 0.302 | 0.529 | 0.102 | 421 | 434 | 0 | 0.031 | 0.529 | 0.431 | 412 | 442
0.071 | 0.329 | 0.498 | 0.102 | 432 | 442 | 0 | 0.071 | 0.498 | 0.431 | 417 | 445
0 | 0.302 | 0.6 | 0.102 |  | 466 | 0 | 0.102 | 0.471 | 0.431 | 422 | 444
0 | 0.271 | 0.631 | 0.102 | 436 | 453 | 0 | 0.129 | 0.431 | 0.431 | 424 | 445
0 | 0.231 | 0.671 | 0.102 | 436 | 452 | 0 | 0.169 | 0.4 | 0.431 | 423 | 442
0 | 0.2 | 0.702 | 0.102 | 430 | 445 | 0 | 0.2 | 0.369 | 0.431 | 423 | 441
0 | 0.169 | 0.729 | 0.102 | 424 | 441 | 0 | 0.231 | 0.329 | 0.431 | 421 | 443
0 | 0.129 | 0.769 | 0.102 | 415 | 433 | 0 | 0.271 | 0.302 | 0.431 | 429 | 450
0 | 0.102 | 0.8 | 0.102 | 408 | 432 | 0.231 | 0.231 | 0.071 | 0.471 | 398 | 441
0 | 0.071 | 0.831 | 0.102 | 414 | 434 | 0.231 | 0.2 | 0.102 | 0.471 | 390 | 425
0 | 0.031 | 0.871 | 0.102 | 392 | 422 | 0.231 | 0.169 | 0.129 | 0.471 | 391 | 422
0 | 0 | 0.898 | 0.102 | 387 | 417 | 0.231 | 0.129 | 0.169 | 0.471 | 383 | 417
0.871 | 0 | 0 | 0.129 | 307 | 424 | 0.231 | 0.102 | 0.2 | 0.471 | 374 | 409
0.831 | 0.031 | 0 | 0.129 | 403 | 433 | 0.231 | 0.071 | 0.231 | 0.471 | 366 | 407
0.831 | 0 | 0.031 | 0.129 | 398 | 429 | 0.231 | 0.031 | 0.271 | 0.471 | 367 | 405
0.8 | 0.071 | 0 | 0.129 | 378 | 430 | 0.231 | 0 | 0.302 | 0.471 | 373 | 412
0.8 | 0.031 | 0.031 | 0.129 | 405 | 438 | 0.2 | 0.329 | 0 | 0.471 | 388 | 428
0.8 | 0 | 0.071 | 0.129 | 368 | 426 | 0.2 | 0.302 | 0.031 | 0.471 | 420 | 441
0.769 | 0.102 | 0 | 0.129 | 403 | 428 | 0.2 | 0.271 | 0.071 | 0.471 | 411 | 435
0.769 | 0.071 | 0.031 | 0.129 | 350 | 423 | 0.2 | 0.231 | 0.102 | 0.471 | 404 | 431
0.769 | 0.031 | 0.071 | 0.129 | 386 | 427 | 0.2 | 0.2 | 0.129 | 0.471 | 387 | 414
0.769 | 0 | 0.102 | 0.129 | 386 | 426 | 0.2 | 0.169 | 0.169 | 0.471 | 360 | 408
0.729 | 0.129 | 0 | 0.129 | 405 | 428 | 0.2 | 0.129 | 0.2 | 0.471 | 380 | 417
0.729 | 0.102 | 0.031 | 0.129 | 404 | 430 | 0.2 | 0.102 | 0.231 | 0.471 | 371 | 407
0.729 | 0.071 | 0.071 | 0.129 | 385 | 424 | 0.2 | 0.071 | 0.271 | 0.471 | 370 | 407
0.729 | 0.031 | 0.102 | 0.129 | 400 | 428 | 0.2 | 0.031 | 0.302 | 0.471 | 358 | 406
0.729 | 0 | 0.129 | 0.129 | 400 | 431 | 0.2 | 0 | 0.329 | 0.471 | 326 | 397
0.702 | 0.169 | 0 | 0.129 | 400 | 420 | 0.169 | 0.369 | 0 | 0.471 | 395 | 426
0.702 | 0.129 | 0.031 | 0.129 | 378 | 423 | 0.169 | 0.329 | 0.031 | 0.471 | 410 | 434
0.702 | 0.102 | 0.071 | 0.129 | 393 | 418 | 0.169 | 0.302 | 0.071 | 0.471 | 386 | 435
0.702 | 0.071 | 0.102 | 0.129 | 378 | 408 | 0.169 | 0.271 | 0.102 | 0.471 | 393 | 430
0.702 | 0.031 | 0.129 | 0.129 | 383 | 408 | 0.169 | 0.231 | 0.129 | 0.471 | 359 | 423
0.702 | 0 | 0.169 | 0.129 | 383 | 408 | 0.169 | 0.2 | 0.169 | 0.471 | 386 | 419
0.671 | 0.2 | 0 | 0.129 | 329 | 412 | 0.169 | 0.169 | 0.2 | 0.471 | 377 | 411
0.671 | 0.169 | 0.031 | 0.129 | 372 | 412 | 0.169 | 0.129 | 0.231 | 0.471 | 373 | 408
0.671 | 0.129 | 0.071 | 0.129 | 355 | 409 | 0.169 | 0.102 | 0.271 | 0.471 | 355 | 405
0.671 | 0.102 | 0.102 | 0.129 | 387 | 418 | 0.169 | 0.071 | 0.302 | 0.471 | 308 | 409
0.671 | 0.071 | 0.129 | 0.129 | 372 | 408 | 0.169 | 0.031 | 0.329 | 0.471 | 346 | 409
0.671 | 0.031 | 0.169 | 0.129 | 378 | 408 | 0.169 | 0 | 0.369 | 0.471 | 361 | 410
0.671 | 0 | 0.2 | 0.129 | 337 | 408 | 0.129 | 0.4 | 0 | 0.471 | 399 | 428
0.631 | 0.231 | 0 | 0.129 | 363 | 407 | 0.129 | 0.369 | 0.031 | 0.471 | 404 | 431
0.631 | 0.2 | 0.031 | 0.129 | 363 | 405 | 0.129 | 0.329 | 0.071 | 0.471 | 390 | 425
0.631 | 0.169 | 0.071 | 0.129 | 371 | 407 | 0.129 | 0.302 | 0.102 | 0.471 | 376 | 425
0.631 | 0.129 | 0.102 | 0.129 | 396 | 418 | 0.129 | 0.271 | 0.129 | 0.471 | 401 | 423
0.631 | 0.102 | 0.129 | 0.129 | 374 | 406 | 0.129 | 0.231 | 0.169 | 0.471 | 391 | 415
0.631 | 0.071 | 0.169 | 0.129 | 375 | 405 | 0.129 | 0.2 | 0.2 | 0.471 | 391 | 421
0.631 | 0.031 | 0.2 | 0.129 | 381 | 408 | 0.129 | 0.169 | 0.231 | 0.471 | 382 | 410
0.631 | 0 | 0.231 | 0.129 | 375 | 406 | 0.129 | 0.129 | 0.271 | 0.471 | 378 | 407
0.6 | 0.271 | 0 | 0.129 | 375 | 407 | 0.129 | 0.102 | 0.302 | 0.471 | 364 | 407
0.6 | 0.231 | 0.031 | 0.129 | 369 | 408 | 0.129 | 0.071 | 0.329 | 0.471 | 367 | 416
0.6 | 0.2 | 0.071 | 0.129 | 353 | 413 | 0.129 | 0.031 | 0.369 | 0.471 | 383 | 411
0.6 | 0.169 | 0.102 | 0.129 | 358 | 400 | 0.129 | 0 | 0.4 | 0.471 | 384 | 414
0.6 | 0.129 | 0.129 | 0.129 | 371 | 395 | 0.102 | 0.431 | 0 | 0.471 | 404 | 427
0.6 | 0.102 | 0.169 | 0.129 | 380 | 393 | 0.102 | 0.4 | 0.031 | 0.471 | 416 | 435
0.6 | 0.071 | 0.2 | 0.129 | 370 | 390 | 0.102 | 0.369 | 0.071 | 0.471 | 415 | 427
0.6 | 0.031 | 0.231 | 0.129 | 377 | 397 | 0.102 | 0.329 | 0.102 | 0.471 | 408 | 428
0.6 | 0 | 0.271 | 0.129 | 375 | 403 | 0.102 | 0.302 | 0.129 | 0.471 | 408 | 429
0.569 | 0.302 | 0 | 0.129 | 385 | 411 | 0.102 | 0.271 | 0.169 | 0.471 | 390 | 426
0.569 | 0.271 | 0.031 | 0.129 | 377 | 404 | 0.102 | 0.231 | 0.2 | 0.471 | 352 | 415
0.569 | 0.231 | 0.071 | 0.129 | 373 | 402 | 0.102 | 0.2 | 0.231 | 0.471 | 382 | 411
0.569 | 0.2 | 0.102 | 0.129 | 374 | 401 | 0.102 | 0.169 | 0.271 | 0.471 | 377 | 407
0.569 | 0.169 | 0.129 | 0.129 | 375 | 401 | 0.102 | 0.129 | 0.302 | 0.471 | 382 | 405
0.569 | 0.129 | 0.169 | 0.129 | 379 | 400 | 0.102 | 0.102 | 0.329 | 0.471 | 381 | 410
0.569 | 0.102 | 0.2 | 0.129 | 357 | 407 | 0.102 | 0.071 | 0.369 | 0.471 | 387 | 413
0.569 | 0.071 | 0.231 | 0.129 | 383 | 409 | 0.431 | 0 | 0.071 | 0.498 | 363 | 420
0.569 | 0.031 | 0.271 | 0.129 | 371 | 400 | 0.431 | 0.031 | 0.031 | 0.498 | 366 | 413
0.569 | 0 | 0.302 | 0.129 | 381 | 403 | 0.431 | 0.071 | 0 | 0.498 | 389 | 421
0.529 | 0.329 | 0 | 0.129 | 375 | 405 | 0.471 | 0 | 0.031 | 0.498 | 380 | 416
0.529 | 0.302 | 0.031 | 0.129 | 375 | 404 | 0.471 | 0.031 | 0 | 0.498 | 381 | 421
0.529 | 0.271 | 0.071 | 0.129 | 387 | 406 | 0.498 | 0 | 0 | 0.498 | 382 | 423
0.529 | 0.231 | 0.102 | 0.129 | 383 | 404 | 0 | 0 | 0.529 | 0.471 | 412 | 439
0.529 | 0.2 | 0.129 | 0.129 | 385 | 406 | 0 | 0.031 | 0.498 | 0.471 | 429 | 445
0.529 | 0.169 | 0.169 | 0.129 | 386 | 404 | 0 | 0.071 | 0.471 | 0.471 | 431 | 446
0.529 | 0.129 | 0.2 | 0.129 | 381 | 402 | 0 | 0.102 | 0.431 | 0.471 | 434 | 452
0.529 | 0.102 | 0.231 | 0.129 | 381 | 402 | 0 | 0.129 | 0.4 | 0.471 | 429 | 447
0.529 | 0.071 | 0.271 | 0.129 | 376 | 401 | 0 | 0.169 | 0.369 | 0.471 | 429 | 446
0.529 | 0.031 | 0.302 | 0.129 | 378 | 405 | 0 | 0.2 | 0.329 | 0.471 | 420 | 439
0.529 | 0 | 0.329 | 0.129 | 379 | 409 | 0 | 0.231 | 0.302 | 0.471 | 420 | 441
0.498 | 0.369 | 0 | 0.129 | 380 | 414 | 0 | 0.271 | 0.271 | 0.471 | 421 | 439
0.498 | 0.329 | 0.031 | 0.129 | 372 | 405 | 0 | 0.302 | 0.231 | 0.471 | 414 | 436
0.498 | 0.302 | 0.071 | 0.129 | 376 | 405 | 0 | 0.329 | 0.2 | 0.471 | 413 | 432
0.498 | 0.271 | 0.102 | 0.129 | 379 | 402 | 0 | 0.369 | 0.169 | 0.471 | 404 | 426
0.498 | 0.231 | 0.129 | 0.129 | 378 | 402 | 0 | 0.4 | 0.129 | 0.471 | 404 | 425
0.498 | 0.2 | 0.169 | 0.129 | 376 | 397 | 0 | 0.431 | 0.102 | 0.471 | 406 | 428
0.498 | 0.169 | 0.2 | 0.129 | 372 | 399 | 0 | 0.471 | 0.071 | 0.471 | 418 | 435
0.369 | 0.231 | 0.271 | 0.129 | 382 | 401 | 0 | 0.498 | 0.031 | 0.471 | 426 | 440
0.369 | 0.271 | 0.231 | 0.129 | 387 | 399 | 0 | 0.529 | 0 | 0.471 | 423 | 437
0.369 | 0.302 | 0.2 | 0.129 | 388 | 399 | 0.031 | 0 | 0.498 | 0.471 | 411 | 430
0.369 | 0.329 | 0.169 | 0.129 | 390 | 398 | 0.031 | 0.031 | 0.471 | 0.471 | 421 | 436
0.369 | 0.369 | 0.129 | 0.129 | 389 | 397 | 0.031 | 0.071 | 0.431 | 0.471 | 426 | 442
0.369 | 0.4 | 0.102 | 0.129 | 392 | 400 | 0.031 | 0.102 | 0.4 | 0.471 | 420 | 437
0.369 | 0.431 | 0.071 | 0.129 | 396 | 404 | 0.031 | 0.129 | 0.369 | 0.471 | 404 | 437
0.369 | 0.471 | 0.031 | 0.129 | 397 | 404 | 0.031 | 0.169 | 0.329 | 0.471 | 395 | 428
0.369 | 0.498 | 0 | 0.129 | 397 | 404 | 0.031 | 0.2 | 0.302 | 0.471 | 402 | 429
0.4 | 0 | 0.471 | 0.129 | 374 | 402 | 0.031 | 0.231 | 0.271 | 0.471 | 404 | 429
0.4 | 0.031 | 0.431 | 0.129 | 370 | 403 | 0.031 | 0.271 | 0.231 | 0.471 | 410 | 430
0.4 | 0.071 | 0.4 | 0.129 | 362 | 400 | 0.031 | 0.302 | 0.2 | 0.471 | 411 | 431
0.4 | 0.102 | 0.369 | 0.129 | 360 | 399 | 0.031 | 0.329 | 0.169 | 0.471 | 410 | 432
0.4 | 0.129 | 0.329 | 0.129 | 377 | 402 | 0.031 | 0.369 | 0.129 | 0.471 | 413 | 435
0.4 | 0.169 | 0.302 | 0.129 | 376 | 395 | 0.031 | 0.4 | 0.102 | 0.471 | 410 | 432
0.4 | 0.2 | 0.271 | 0.129 | 380 | 396 | 0.031 | 0.431 | 0.071 | 0.471 | 416 | 436
0.4 | 0.231 | 0.231 | 0.129 | 385 | 397 | 0.031 | 0.471 | 0.031 | 0.471 | 401 | 442
0.4 | 0.271 | 0.2 | 0.129 | 386 | 398 | 0.031 | 0.498 | 0 | 0.471 | 403 | 436
0.4 | 0.302 | 0.169 | 0.129 | 386 | 398 | 0.071 | 0 | 0.471 | 0.471 | 387 | 421
0.4 | 0.329 | 0.129 | 0.129 | 387 | 397 | 0.071 | 0.031 | 0.431 | 0.471 | 394 | 424
0.4 | 0.369 | 0.102 | 0.129 | 392 | 401 | 0.071 | 0.071 | 0.4 | 0.471 | 399 | 432
0.4 | 0.4 | 0.071 | 0.129 | 394 | 401 | 0.071 | 0.102 | 0.369 | 0.471 | 397 | 422
0.4 | 0.431 | 0.031 | 0.129 | 399 | 405 | 0.071 | 0.129 | 0.329 | 0.471 | 401 | 422
0.4 | 0.471 | 0 | 0.129 | 391 | 402 | 0.071 | 0.169 | 0.302 | 0.471 | 399 | 423
0.431 | 0 | 0.431 | 0.129 | 370 | 401 | 0.071 | 0.2 | 0.271 | 0.471 | 406 | 427
0.431 | 0.031 | 0.4 | 0.129 | 381 | 402 | 0.071 | 0.231 | 0.231 | 0.471 | 408 | 431
0.431 | 0.071 | 0.369 | 0.129 | 383 | 406 | 0.071 | 0.271 | 0.2 | 0.471 | 408 | 430
0.431 | 0.102 | 0.329 | 0.129 | 389 | 406 | 0.071 | 0.302 | 0.169 | 0.471 | 398 | 437
0.431 | 0.129 | 0.302 | 0.129 | 373 | 398 | 0.071 | 0.329 | 0.129 | 0.471 | 389 | 429
0.431 | 0.169 | 0.271 | 0.129 | 374 | 396 | 0.071 | 0.369 | 0.102 | 0.471 | 401 | 431
0.431 | 0.2 | 0.231 | 0.129 | 387 | 400 | 0.071 | 0.4 | 0.071 | 0.471 | 408 | 438
0.431 | 0.231 | 0.2 | 0.129 | 385 | 399 | 0.071 | 0.431 | 0.031 | 0.471 | 416 | 438
0.431 | 0.271 | 0.169 | 0.129 | 386 | 396 | 0.071 | 0.471 | 0 | 0.471 | 407 | 432
0.431 | 0.302 | 0.129 | 0.129 | 387 | 396 | 0.102 | 0 | 0.431 | 0.471 | 396 | 420
0.431 | 0.329 | 0.102 | 0.129 | 393 | 403 | 0.102 | 0.031 | 0.4 | 0.471 | 403 | 428
0.431 | 0.369 | 0.071 | 0.129 | 393 | 402 | 0.4 | 0.102 | 0 | 0.498 | 395 | 437
0.431 | 0.4 | 0.031 | 0.129 | 396 | 405 | 0.4 | 0.071 | 0.031 | 0.498 | 371 | 424
0.431 | 0.431 | 0 | 0.129 | 382 | 404 | 0.4 | 0.031 | 0.071 | 0.498 | 375 | 417
0.471 | 0 | 0.4 | 0.129 | 380 | 406 | 0.4 | 0 | 0.102 | 0.498 | 369 | 413
0.471 | 0.031 | 0.369 | 0.129 | 383 | 405 | 0.369 | 0.129 | 0 | 0.498 | 397 | 432
0.471 | 0.071 | 0.329 | 0.129 | 387 | 407 | 0.369 | 0.102 | 0.031 | 0.498 | 397 | 434
0.471 | 0.102 | 0.302 | 0.129 | 389 | 410 | 0.369 | 0.071 | 0.071 | 0.498 | 383 | 425
0.471 | 0.129 | 0.271 | 0.129 | 380 | 400 | 0.369 | 0.031 | 0.102 | 0.498 | 384 | 419
0.471 | 0.169 | 0.231 | 0.129 | 383 | 400 | 0.369 | 0 | 0.129 | 0.498 | 367 | 410
0.471 | 0.2 | 0.2 | 0.129 | 387 | 401 | 0.329 | 0.169 | 0 | 0.498 | 386 | 422
0.471 | 0.231 | 0.169 | 0.129 | 387 | 400 | 0.329 | 0.129 | 0.031 | 0.498 | 381 | 419
0.471 | 0.271 | 0.129 | 0.129 | 390 | 400 | 0.329 | 0.102 | 0.071 | 0.498 | 385 | 422
0.471 | 0.302 | 0.102 | 0.129 | 390 | 400 | 0.329 | 0.071 | 0.102 | 0.498 | 376 | 410
0.471 | 0.329 | 0.071 | 0.129 | 403 | 411 | 0.329 | 0.031 | 0.129 | 0.498 | 361 | 407
0.471 | 0.369 | 0.031 | 0.129 | 395 | 404 | 0.329 | 0 | 0.169 | 0.498 | 326 | 410
0.471 | 0.4 | 0 | 0.129 | 389 | 400 | 0.302 | 0.2 | 0 | 0.498 | 388 | 422
0.498 | 0 | 0.369 | 0.129 | 375 | 406 | 0.302 | 0.169 | 0.031 | 0.498 | 409 | 437
0.498 | 0.031 | 0.329 | 0.129 | 392 | 413 | 0.302 | 0.129 | 0.071 | 0.498 | 391 | 426
0.498 | 0.071 | 0.302 | 0.129 | 387 | 409 | 0.302 | 0.102 | 0.102 | 0.498 | 378 | 416
0.498 | 0.102 | 0.271 | 0.129 | 380 | 402 | 0.302 | 0.071 | 0.129 | 0.498 | 368 | 409
0.498 | 0.129 | 0.231 | 0.129 | 387 | 408 | 0.302 | 0.031 | 0.169 | 0.498 | 361 | 406
0.369 | 0.2 | 0.302 | 0.129 | 396 | 414 | 0.302 | 0 | 0.2 | 0.498 | 349 | 408
0.369 | 0.169 | 0.329 | 0.129 | 381 | 405 | 0.271 | 0.231 | 0 | 0.498 | 384 | 423
0.369 | 0.129 | 0.369 | 0.129 | 394 | 412 | 0.271 | 0.2 | 0.031 | 0.498 | 413 | 434
0.369 | 0.102 | 0.4 | 0.129 | 386 | 408 | 0.271 | 0.169 | 0.071 | 0.498 | 390 | 425
0.369 | 0.071 | 0.431 | 0.129 | 376 | 405 | 0.271 | 0.129 | 0.102 | 0.498 | 360 | 418
0.369 | 0.031 | 0.471 | 0.129 | 387 | 405 | 0.271 | 0.102 | 0.129 | 0.498 | 367 | 409
0.369 | 0 | 0.498 | 0.129 | 380 | 403 | 0.271 | 0.071 | 0.169 | 0.498 | 362 | 406
0.329 | 0.529 | 0 | 0.129 | 411 | 421 | 0.271 | 0.031 | 0.2 | 0.498 | 343 | 409
0.329 | 0.498 | 0.031 | 0.129 | 399 | 410 | 0.271 | 0 | 0.231 | 0.498 | 357 | 406
0.329 | 0.471 | 0.071 | 0.129 | 401 | 408 | 0.231 | 0.271 | 0 | 0.498 | 389 | 429
0.329 | 0.431 | 0.102 | 0.129 | 384 | 395 | 0.231 | 0.231 | 0.031 | 0.498 | 403 | 434
0.329 | 0.4 | 0.129 | 0.129 | 389 | 400 | 0.231 | 0.2 | 0.071 | 0.498 | 390 | 427
0.329 | 0.369 | 0.169 | 0.129 | 385 | 400 | 0.231 | 0.169 | 0.102 | 0.498 | 382 | 422
0.329 | 0.329 | 0.2 | 0.129 | 385 | 402 | 0.231 | 0.129 | 0.129 | 0.498 | 377 | 418
0.329 | 0.302 | 0.231 | 0.129 | 391 | 409 | 0.231 | 0.102 | 0.169 | 0.498 | 355 | 411
0.329 | 0.271 | 0.271 | 0.129 | 375 | 401 | 0.231 | 0.071 | 0.2 | 0.498 | 357 | 407
0.329 | 0.231 | 0.302 | 0.129 | 390 | 406 | 0.231 | 0.031 | 0.231 | 0.498 | 353 | 401
0.329 | 0.2 | 0.329 | 0.129 | 388 | 406 | 0.231 | 0 | 0.271 | 0.498 | 355 | 403
0.329 | 0.169 | 0.369 | 0.129 | 380 | 402 | 0.2 | 0.302 | 0 | 0.498 | 400 | 428
0.329 | 0.129 | 0.4 | 0.129 | 373 | 398 | 0.2 | 0.271 | 0.031 | 0.498 | 408 | 430
0.329 | 0.102 | 0.431 | 0.129 | 386 | 407 | 0.2 | 0.231 | 0.071 | 0.498 | 409 | 432
0.329 | 0.071 | 0.471 | 0.129 | 388 | 411 | 0.2 | 0.2 | 0.102 | 0.498 | 384 | 423
0.329 | 0.031 | 0.498 | 0.129 | 370 | 405 | 0.2 | 0.169 | 0.129 | 0.498 | 390 | 423
0.329 | 0 | 0.529 | 0.129 | 359 | 402 | 0.2 | 0.129 | 0.169 | 0.498 | 377 | 417
0.302 | 0.569 | 0 | 0.129 | 380 | 402 | 0.2 | 0.102 | 0.2 | 0.498 | 370 | 409
0.302 | 0.529 | 0.031 | 0.129 | 401 | 411 | 0.2 | 0.071 | 0.231 | 0.498 | 363 | 404
0.302 | 0.498 | 0.071 | 0.129 | 397 | 406 | 0.2 | 0.031 | 0.271 | 0.498 | 353 | 402
0.302 | 0.471 | 0.102 | 0.129 | 392 | 402 | 0.2 | 0 | 0.302 | 0.498 | 357 | 406
0.302 | 0.431 | 0.129 | 0.129 | 391 | 403 | 0.169 | 0.329 | 0 | 0.498 | 419 | 442
0.302 | 0.4 | 0.169 | 0.129 | 383 | 397 | 0.169 | 0.302 | 0.031 | 0.498 | 391 | 429
0.302 | 0.369 | 0.2 | 0.129 | 380 | 397 | 0.169 | 0.271 | 0.071 | 0.498 | 402 | 431
0.302 | 0.329 | 0.231 | 0.129 | 385 | 400 | 0.169 | 0.231 | 0.102 | 0.498 | 404 | 419
0.302 | 0.302 | 0.271 | 0.129 | 382 | 398 | 0.169 | 0.2 | 0.129 | 0.498 | 374 | 416
0.302 | 0.271 | 0.302 | 0.129 | 382 | 397 | 0.169 | 0.169 | 0.169 | 0.498 | 354 | 405
0.302 | 0.231 | 0.329 | 0.129 | 385 | 400 | 0.169 | 0.129 | 0.2 | 0.498 | 361 | 406
0.302 | 0.2 | 0.369 | 0.129 | 382 | 402 | 0.031 | 0.071 | 0.4 | 0.498 | 396 | 427
0.302 | 0.169 | 0.4 | 0.129 | 372 | 396 | 0.031 | 0.102 | 0.369 | 0.498 | 404 | 428
0.302 | 0.129 | 0.431 | 0.129 | 378 | 400 | 0.031 | 0.129 | 0.329 | 0.498 | 410 | 429
0.302 | 0.102 | 0.471 | 0.129 | 383 | 403 | 0.031 | 0.169 | 0.302 | 0.498 | 413 | 432
0.302 | 0.071 | 0.498 | 0.129 | 371 | 402 | 0.031 | 0.2 | 0.271 | 0.498 | 410 | 430
0.302 | 0.031 | 0.529 | 0.129 | 375 | 396 | 0.031 | 0.231 | 0.231 | 0.498 | 411 | 433
0.302 | 0 | 0.569 | 0.129 | 377 | 411 | 0.031 | 0.271 | 0.2 | 0.498 | 414 | 437
0.271 | 0.6 | 0 | 0.129 | 391 | 410 | 0.031 | 0.302 | 0.169 | 0.498 | 394 | 429
0.271 | 0.569 | 0.031 | 0.129 | 388 | 405 | 0.031 | 0.329 | 0.129 | 0.498 | 410 | 430
0.271 | 0.529 | 0.071 | 0.129 | 392 | 403 | 0.031 | 0.369 | 0.102 | 0.498 | 389 | 429
0.271 | 0.498 | 0.102 | 0.129 | 384 | 400 | 0.031 | 0.4 | 0.071 | 0.498 | 401 | 427
0.271 | 0.471 | 0.129 | 0.129 | 382 | 399 | 0.031 | 0.431 | 0.031 | 0.498 | 409 | 430
0.271 | 0.431 | 0.169 | 0.129 | 390 | 400 | 0.031 | 0.471 | 0 | 0.498 | 427 | 440
0.271 | 0.4 | 0.2 | 0.129 | 391 | 400 | 0.071 | 0 | 0.431 | 0.498 | 400 | 422
0.271 | 0.369 | 0.231 | 0.129 | 387 | 400 | 0.071 | 0.031 | 0.4 | 0.498 | 400 | 419
0.271 | 0.329 | 0.271 | 0.129 | 382 | 395 | 0.071 | 0.071 | 0.369 | 0.498 | 403 | 421
0.271 | 0.302 | 0.302 | 0.129 | 385 | 399 | 0.071 | 0.102 | 0.329 | 0.498 | 401 | 419
0.271 | 0.271 | 0.329 | 0.129 | 374 | 394 | 0.071 | 0.129 | 0.302 | 0.498 | 347 | 414
0.271 | 0.231 | 0.369 | 0.129 | 370 | 393 | 0.071 | 0.169 | 0.271 | 0.498 | 355 | 416
0.271 | 0.2 | 0.4 | 0.129 | 381 | 397 | 0.071 | 0.2 | 0.231 | 0.498 | 371 | 418
0.271 | 0.169 | 0.431 | 0.129 | 377 | 400 | 0.071 | 0.231 | 0.2 | 0.498 | 381 | 424
0.169 | 0.4 | 0.302 | 0.129 | 400 | 413 | 0.071 | 0.271 | 0.169 | 0.498 | 394 | 424
0.169 | 0.431 | 0.271 | 0.129 | 401 | 411 | 0.071 | 0.302 | 0.129 | 0.498 | 398 | 423
0.169 | 0.471 | 0.231 | 0.129 | 402 | 410 | 0.071 | 0.329 | 0.102 | 0.498 | 397 | 423
0.169 | 0.498 | 0.2 | 0.129 | 401 | 410 | 0.071 | 0.369 | 0.071 | 0.498 | 413 | 432
0.169 | 0.529 | 0.169 | 0.129 | 403 | 412 | 0.071 | 0.4 | 0.031 | 0.498 | 425 | 438
0.169 | 0.569 | 0.129 | 0.129 | 405 | 414 | 0.071 | 0.431 | 0 | 0.498 | 374 | 434
0.169 | 0.6 | 0.102 | 0.129 | 404 | 413 | 0.102 | 0 | 0.4 | 0.498 | 364 | 421
0.169 | 0.631 | 0.071 | 0.129 | 406 | 415 | 0.102 | 0.031 | 0.369 | 0.498 | 392 | 414
0.169 | 0.671 | 0.031 | 0.129 | 408 | 417 | 0.102 | 0.071 | 0.329 | 0.498 | 370 | 409
0.169 | 0.702 | 0 | 0.129 | 406 | 415 | 0.102 | 0.102 | 0.302 | 0.498 | 380 | 408
0.2 | 0 | 0.671 | 0.129 | 383 | 405 | 0.102 | 0.129 | 0.271 | 0.498 | 392 | 416
0.2 | 0.031 | 0.631 | 0.129 | 385 | 406 | 0.102 | 0.169 | 0.231 | 0.498 | 390 | 416
0.2 | 0.071 | 0.6 | 0.129 | 390 | 410 | 0.102 | 0.2 | 0.2 | 0.498 | 405 | 427
0.2 | 0.102 | 0.569 | 0.129 | 394 | 416 | 0.102 | 0.231 | 0.169 | 0.498 | 400 | 433
0.2 | 0.129 | 0.529 | 0.129 | 395 | 414 | 0.102 | 0.271 | 0.129 | 0.498 | 391 | 427
0.2 | 0.169 | 0.498 | 0.129 | 396 | 415 | 0.102 | 0.302 | 0.102 | 0.498 | 389 | 427
0.2 | 0.2 | 0.471 | 0.129 | 397 | 415 | 0.102 | 0.329 | 0.071 | 0.498 | 398 | 429
0.2 | 0.231 | 0.431 | 0.129 | 401 | 416 | 0.102 | 0.369 | 0.031 | 0.498 | 410 | 436
0.2 | 0.271 | 0.4 | 0.129 | 403 | 413 | 0.102 | 0.4 | 0 | 0.498 | 415 | 435
0.2 | 0.302 | 0.369 | 0.129 | 397 | 411 | 0.129 | 0 | 0.369 | 0.498 | 390 | 414
0.2 | 0.329 | 0.329 | 0.129 | 399 | 415 | 0.129 | 0.031 | 0.329 | 0.498 | 378 | 423
0.2 | 0.369 | 0.302 | 0.129 | 395 | 404 | 0.129 | 0.071 | 0.302 | 0.498 | 364 | 405
0.2 | 0.4 | 0.271 | 0.129 | 395 | 402 | 0.129 | 0.102 | 0.271 | 0.498 | 375 | 408
0.2 | 0.431 | 0.231 | 0.129 | 395 | 403 | 0.129 | 0.129 | 0.231 | 0.498 | 380 | 411
0.2 | 0.471 | 0.2 | 0.129 | 402 | 411 | 0.129 | 0.169 | 0.2 | 0.498 | 392 | 419
0.2 | 0.498 | 0.169 | 0.129 | 401 | 409 | 0.129 | 0.2 | 0.169 | 0.498 | 399 | 425
0.2 | 0.529 | 0.129 | 0.129 | 400 | 408 | 0.129 | 0.231 | 0.129 | 0.498 | 384 | 426
0.2 | 0.569 | 0.102 | 0.129 | 405 | 412 | 0.129 | 0.271 | 0.102 | 0.498 | 392 | 436
0.2 | 0.6 | 0.071 | 0.129 | 406 | 413 | 0.129 | 0.302 | 0.071 | 0.498 | 410 | 436
0.2 | 0.631 | 0.031 | 0.129 | 412 | 421 | 0.129 | 0.329 | 0.031 | 0.498 | 414 | 438
0.2 | 0.671 | 0 | 0.129 | 402 | 416 | 0.129 | 0.369 | 0 | 0.498 | 407 | 431
0.231 | 0 | 0.631 | 0.129 | 384 | 408 | 0.169 | 0 | 0.329 | 0.498 | 361 | 407
0.231 | 0.031 | 0.6 | 0.129 | 388 | 409 | 0.169 | 0.031 | 0.302 | 0.498 | 373 | 408
0.231 | 0.071 | 0.569 | 0.129 | 391 | 412 | 0.169 | 0.071 | 0.271 | 0.498 | 373 | 405
0.231 | 0.102 | 0.529 | 0.129 | 402 | 425 | 0.169 | 0.102 | 0.231 | 0.498 | 379 | 414
0.231 | 0.129 | 0.498 | 0.129 | 391 | 410 | 0.031 | 0.031 | 0.431 | 0.498 |  | 469
0.231 | 0.169 | 0.471 | 0.129 | 396 | 412 | 0.031 | 0 | 0.471 | 0.498 | 413 | 442
0.231 | 0.2 | 0.431 | 0.129 | 397 | 414 | 0 | 0.498 | 0 | 0.498 | 432 | 451
0.231 | 0.231 | 0.4 | 0.129 | 403 | 420 | 0 | 0.471 | 0.031 | 0.498 | 427 | 448
0.231 | 0.271 | 0.369 | 0.129 | 399 | 410 | 0 | 0.431 | 0.071 | 0.498 | 429 | 449
0.231 | 0.302 | 0.329 | 0.129 | 395 | 409 | 0 | 0.4 | 0.102 | 0.498 | 421 | 442
0.231 | 0.329 | 0.302 | 0.129 | 404 | 415 | 0 | 0.369 | 0.129 | 0.498 | 419 | 439
0.231 | 0.369 | 0.271 | 0.129 | 395 | 409 | 0 | 0.329 | 0.169 | 0.498 | 428 | 446
0.231 | 0.4 | 0.231 | 0.129 | 394 | 406 | 0 | 0.302 | 0.2 | 0.498 | 418 | 439
0.231 | 0.431 | 0.2 | 0.129 | 395 | 403 | 0 | 0.271 | 0.231 | 0.498 | 423 | 443
0.231 | 0.471 | 0.169 | 0.129 | 402 | 404 | 0 | 0.231 | 0.271 | 0.498 | 422 | 441
0.231 | 0.498 | 0.129 | 0.129 | 400 | 406 | 0 | 0.2 | 0.302 | 0.498 | 417 | 442
0.231 | 0.529 | 0.102 | 0.129 | 401 | 408 | 0 | 0.169 | 0.329 | 0.498 | 428 | 449
0.231 | 0.569 | 0.071 | 0.129 | 408 | 417 | 0 | 0.129 | 0.369 | 0.498 | 427 | 452
0.231 | 0.6 | 0.031 | 0.129 | 405 | 414 | 0 | 0.102 | 0.4 | 0.498 | 426 | 455
0.231 | 0.631 | 0 | 0.129 | 409 | 420 | 0 | 0.071 | 0.431 | 0.498 | 433 | 455
0.271 | 0 | 0.6 | 0.129 | 386 | 412 | 0 | 0.031 | 0.471 | 0.498 | 423 | 450
0.271 | 0.031 | 0.569 | 0.129 | 390 | 411 | 0 | 0 | 0.498 | 0.498 | 425 | 448
0.271 | 0.071 | 0.529 | 0.129 | 394 | 412 | 0.471 | 0 | 0 | 0.529 | 383 | 433
0.271 | 0.102 | 0.498 | 0.129 | 393 | 410 | 0.431 | 0.031 | 0 | 0.529 | 369 | 426
0.271 | 0.129 | 0.471 | 0.129 | 401 | 421 | 0.431 | 0 | 0.031 | 0.529 | 367 | 423
0.169 | 0.369 | 0.329 | 0.129 | 405 | 422 | 0.4 | 0.071 | 0 | 0.529 | 384 | 438
0.169 | 0.329 | 0.369 | 0.129 | 414 | 427 | 0.4 | 0.031 | 0.031 | 0.529 | 357 | 423
0.169 | 0.302 | 0.4 | 0.129 | 398 | 414 | 0.4 | 0 | 0.071 | 0.529 | 354 | 414
0.169 | 0.271 | 0.431 | 0.129 | 405 | 420 | 0.369 | 0.102 | 0 | 0.529 | 380 | 427
0.169 | 0.231 | 0.471 | 0.129 | 409 | 427 | 0.369 | 0.071 | 0.031 | 0.529 | 367 | 422
0.169 | 0.2 | 0.498 | 0.129 | 401 | 417 | 0.369 | 0.031 | 0.071 | 0.529 | 357 | 415
0.169 | 0.169 | 0.529 | 0.129 | 398 | 416 | 0.369 | 0 | 0.102 | 0.529 | 364 | 410
0.169 | 0.129 | 0.569 | 0.129 | 400 | 421 | 0.329 | 0.129 | 0 | 0.529 | 407 | 439
0.169 | 0.102 | 0.6 | 0.129 | 392 | 412 | 0.329 | 0.102 | 0.031 | 0.529 | 393 | 432
0.169 | 0.071 | 0.631 | 0.129 | 397 | 420 | 0.329 | 0.071 | 0.071 | 0.529 | 386 | 425
0.169 | 0.031 | 0.671 | 0.129 | 387 | 407 | 0.329 | 0.031 | 0.102 | 0.529 | 364 | 413
0.169 | 0 | 0.702 | 0.129 | 382 | 405 | 0.329 | 0 | 0.129 | 0.529 | 345 | 409
0.129 | 0.729 | 0 | 0.129 | 415 | 431 | 0.302 | 0.169 | 0 | 0.529 | 395 | 432
0.129 | 0.702 | 0.031 | 0.129 | 414 | 423 | 0.302 | 0.129 | 0.031 | 0.529 | 399 | 434
0.129 | 0.671 | 0.071 | 0.129 | 408 | 424 | 0.302 | 0.102 | 0.071 | 0.529 | 372 | 421
0.129 | 0.631 | 0.102 | 0.129 | 407 | 418 | 0.302 | 0.071 | 0.102 | 0.529 | 352 | 410
0.129 | 0.6 | 0.129 | 0.129 | 404 | 416 | 0.302 | 0.031 | 0.129 | 0.529 | 348 | 405
0.129 | 0.569 | 0.169 | 0.129 | 404 | 415 | 0.302 | 0 | 0.169 | 0.529 | 349 | 404
0.129 | 0.529 | 0.2 | 0.129 | 402 | 414 | 0.271 | 0.2 | 0 | 0.529 |  | 432
0.129 | 0.498 | 0.231 | 0.129 | 401 | 412 | 0.271 | 0.169 | 0.031 | 0.529 | 395 | 432
0.129 | 0.471 | 0.271 | 0.129 | 409 | 422 | 0.271 | 0.129 | 0.071 | 0.529 | 397 | 429
0.129 | 0.431 | 0.302 | 0.129 | 417 | 425 | 0.271 | 0.102 | 0.102 | 0.529 | 359 | 419
0.129 | 0.4 | 0.329 | 0.129 | 402 | 415 | 0.271 | 0.071 | 0.129 | 0.529 | 386 | 413
0.129 | 0.369 | 0.369 | 0.129 | 402 | 416 | 0.271 | 0.031 | 0.169 | 0.529 | 348 | 407
0.129 | 0.329 | 0.4 | 0.129 | 399 | 417 | 0.271 | 0 | 0.2 | 0.529 | 356 | 406
0.129 | 0.302 | 0.431 | 0.129 | 401 | 419 | 0.231 | 0.231 | 0 | 0.529 | 406 | 438
0.129 | 0.271 | 0.471 | 0.129 | 401 | 418 | 0.231 | 0.2 | 0.031 | 0.529 | 407 | 436
0.129 | 0.231 | 0.498 | 0.129 | 370 | 419 | 0.231 | 0.169 | 0.071 | 0.529 | 406 | 434
0.129 | 0.2 | 0.529 | 0.129 | 404 | 425 | 0.231 | 0.129 | 0.102 | 0.529 | 385 | 423
0.129 | 0.169 | 0.569 | 0.129 | 401 | 418 | 0.231 | 0.102 | 0.129 | 0.529 | 382 | 417
0.129 | 0.129 | 0.6 | 0.129 | 395 | 416 | 0.231 | 0.071 | 0.169 | 0.529 | 371 | 407
0.129 | 0.102 | 0.631 | 0.129 | 392 | 413 | 0.231 | 0.031 | 0.2 | 0.529 | 351 | 401
0.129 | 0.071 | 0.671 | 0.129 | 399 | 423 | 0.231 | 0 | 0.231 | 0.529 | 366 | 404
0.129 | 0.031 | 0.702 | 0.129 | 386 | 408 | 0.2 | 0.271 | 0 | 0.529 | 403 | 428
0.129 | 0 | 0.729 | 0.129 | 385 | 409 | 0.2 | 0.231 | 0.031 | 0.529 | 410 | 438
0.102 | 0.769 | 0 | 0.129 | 415 | 428 | 0.031 | 0.369 | 0.071 | 0.529 | 429 | 452
0.102 | 0.729 | 0.031 | 0.129 | 410 | 424 | 0.031 | 0.4 | 0.031 | 0.529 | 429 | 447
0.102 | 0.702 | 0.071 | 0.129 | 407 | 421 | 0.031 | 0.431 | 0 | 0.529 | 414 | 440
0.102 | 0.671 | 0.102 | 0.129 | 415 | 427 | 0.071 | 0 | 0.4 | 0.529 | 393 | 416
0.102 | 0.631 | 0.129 | 0.129 | 409 | 423 | 0.071 | 0.031 | 0.369 | 0.529 | 394 | 414
0.102 | 0.6 | 0.169 | 0.129 | 406 | 419 | 0.071 | 0.071 | 0.329 | 0.529 | 402 | 419
0.102 | 0.569 | 0.2 | 0.129 | 402 | 416 | 0.071 | 0.102 | 0.302 | 0.529 | 401 | 425
0.102 | 0.529 | 0.231 | 0.129 | 401 | 416 | 0.071 | 0.129 | 0.271 | 0.529 | 402 | 427
0.102 | 0.498 | 0.271 | 0.129 | 401 | 414 | 0.071 | 0.169 | 0.231 | 0.529 | 402 | 429
0.102 | 0.471 | 0.302 | 0.129 | 403 | 416 | 0.071 | 0.2 | 0.2 | 0.529 | 409 | 432
0.102 | 0.431 | 0.329 | 0.129 | 398 | 414 | 0.071 | 0.231 | 0.169 | 0.529 | 402 | 431
0.102 | 0.4 | 0.369 | 0.129 | 407 | 417 | 0.071 | 0.271 | 0.129 | 0.529 | 394 | 426
0.102 | 0.369 | 0.4 | 0.129 | 407 | 421 | 0.071 | 0.302 | 0.102 | 0.529 | 399 | 427
0.102 | 0.329 | 0.431 | 0.129 | 407 | 423 | 0.071 | 0.329 | 0.071 | 0.529 | 404 | 433
0.102 | 0.302 | 0.471 | 0.129 | 406 | 419 | 0.071 | 0.369 | 0.031 | 0.529 | 407 | 436
0.102 | 0.271 | 0.498 | 0.129 | 413 | 429 | 0.071 | 0.4 | 0 | 0.529 | 406 | 431
0.102 | 0.231 | 0.529 | 0.129 | 404 | 419 | 0.102 | 0 | 0.369 | 0.529 | 387 | 413
0.102 | 0.2 | 0.569 | 0.129 | 398 | 415 | 0.102 | 0.031 | 0.329 | 0.529 | 375 | 413
0.102 | 0.169 | 0.6 | 0.129 | 403 | 420 | 0.102 | 0.071 | 0.302 | 0.529 | 369 | 407
0.102 | 0.129 | 0.631 | 0.129 | 401 | 421 | 0.102 | 0.102 | 0.271 | 0.529 | 375 | 406
0.102 | 0.102 | 0.671 | 0.129 | 394 | 418 | 0.102 | 0.129 | 0.231 | 0.529 | 386 | 413
0 | 0.831 | 0.031 | 0.129 | 425 | 441 | 0.102 | 0.169 | 0.2 | 0.529 | 391 | 419
0 | 0.871 | 0 | 0.129 | 420 | 428 | 0.102 | 0.2 | 0.169 | 0.529 | 398 | 423
0.031 | 0 | 0.831 | 0.129 | 412 | 411 | 0.102 | 0.231 | 0.129 | 0.529 | 381 | 423
0.031 | 0.071 | 0.769 | 0.129 | 386 | 414 | 0.102 | 0.271 | 0.102 | 0.529 | 383 | 424
0.031 | 0.102 | 0.729 | 0.129 | 409 | 417 | 0.102 | 0.302 | 0.071 | 0.529 | 403 | 430
0.031 | 0.169 | 0.671 | 0.129 | 377 | 434 | 0.102 | 0.329 | 0.031 | 0.529 | 412 | 436
0.031 | 0.2 | 0.631 | 0.129 | 435 | 433 | 0.102 | 0.369 | 0 | 0.529 | 422 | 445
0.031 | 0.231 | 0.6 | 0.129 | 418 | 428 | 0.129 | 0 | 0.329 | 0.529 | 360 | 405
0.031 | 0.271 | 0.569 | 0.129 | 420 | 428 | 0.129 | 0.031 | 0.302 | 0.529 | 356 | 404
0.031 | 0.302 | 0.529 | 0.129 | 350 | 428 | 0.129 | 0.071 | 0.271 | 0.529 | 375 | 407
0.031 | 0.329 | 0.498 | 0.129 | 386 | 432 | 0.129 | 0.102 | 0.231 | 0.529 | 388 | 414
0.031 | 0.369 | 0.471 | 0.129 | 431 | 447 | 0.129 | 0.129 | 0.2 | 0.529 | 389 | 417
0.031 | 0.4 | 0.431 | 0.129 | 385 | 430 | 0.129 | 0.169 | 0.169 | 0.529 | 398 | 425
0.031 | 0.431 | 0.4 | 0.129 | 389 | 427 | 0.129 | 0.2 | 0.129 | 0.529 | 405 | 436
0.031 | 0.471 | 0.369 | 0.129 | 398 | 422 | 0.129 | 0.231 | 0.102 | 0.529 | 396 | 430
0.031 | 0.498 | 0.329 | 0.129 | 392 | 427 | 0.129 | 0.271 | 0.071 | 0.529 | 409 | 435
0.031 | 0.529 | 0.302 | 0.129 | 431 | 428 | 0.129 | 0.302 | 0.031 | 0.529 | 410 | 443
0.031 | 0.569 | 0.271 | 0.129 | 415 | 426 | 0.129 | 0.329 | 0 | 0.529 | 396 | 432
0.031 | 0.6 | 0.231 | 0.129 | 416 | 426 | 0.169 | 0 | 0.302 | 0.529 | 340 | 406
0.031 | 0.631 | 0.2 | 0.129 | 368 | 420 | 0.169 | 0.031 | 0.271 | 0.529 | 365 | 403
0.031 | 0.671 | 0.169 | 0.129 | 405 | 419 | 0.169 | 0.071 | 0.231 | 0.529 | 385 | 418
0.031 | 0.702 | 0.129 | 0.129 | 434 | 421 | 0.169 | 0.102 | 0.2 | 0.529 | 377 | 410
0.031 | 0.729 | 0.102 | 0.129 | 403 | 426 | 0.169 | 0.129 | 0.169 | 0.529 | 388 | 420
0.031 | 0.769 | 0.071 | 0.129 | 414 | 425 | 0.169 | 0.169 | 0.129 | 0.529 | 401 | 429
0.031 | 0.8 | 0.031 | 0.129 | 423 | 432 | 0.169 | 0.2 | 0.102 | 0.529 | 409 | 435
0.031 | 0.831 | 0 | 0.129 | 416 | 440 | 0.169 | 0.231 | 0.071 | 0.529 | 415 | 439
0.071 | 0 | 0.8 | 0.129 | 400 | 414 | 0.169 | 0.271 | 0.031 | 0.529 | 421 | 443
0.071 | 0.071 | 0.729 | 0.129 | 410 | 416 | 0.169 | 0.302 | 0 | 0.529 | 420 | 449
0.071 | 0.102 | 0.702 | 0.129 | 413 | 418 | 0.2 | 0 | 0.271 | 0.529 | 364 | 405
0.071 | 0.169 | 0.631 | 0.129 | 402 | 422 | 0.2 | 0.031 | 0.231 | 0.529 | 369 | 406
0.071 | 0.2 | 0.6 | 0.129 | 426 | 430 | 0.2 | 0.071 | 0.2 | 0.529 | 375 | 411
0.071 | 0.231 | 0.569 | 0.129 | 386 | 436 | 0.2 | 0.102 | 0.169 | 0.529 | 380 | 414
0.071 | 0.271 | 0.529 | 0.129 | 365 | 428 | 0.2 | 0.129 | 0.129 | 0.529 | 391 | 421
0.071 | 0.302 | 0.498 | 0.129 | 401 | 433 | 0.2 | 0.169 | 0.102 | 0.529 | 401 | 428
0.071 | 0.329 | 0.471 | 0.129 | 421 | 433 | 0.2 | 0.2 | 0.071 | 0.529 | 418 | 444
0.071 | 0.369 | 0.431 | 0.129 | 410 | 430 | 0.031 | 0.329 | 0.102 | 0.529 | 428 | 452
0.071 | 0.4 | 0.4 | 0.129 | 376 | 429 | 0.031 | 0.302 | 0.129 | 0.529 | 417 | 440
0.071 | 0.431 | 0.369 | 0.129 | 390 | 435 | 0.031 | 0.271 | 0.169 | 0.529 | 412 | 433
0.071 | 0.471 | 0.329 | 0.129 | 396 | 428 | 0.031 | 0.231 | 0.2 | 0.529 | 416 | 438
0.071 | 0.498 | 0.302 | 0.129 | 420 | 426 | 0.031 | 0.2 | 0.231 | 0.529 | 418 | 439
0.071 | 0.529 | 0.271 | 0.129 | 380 | 424 | 0.031 | 0.169 | 0.271 | 0.529 | 424 | 445
0.071 | 0.569 | 0.231 | 0.129 | 409 | 424 | 0.031 | 0.129 | 0.302 | 0.529 | 429 | 450
0.071 | 0.6 | 0.2 | 0.129 | 373 | 422 | 0.031 | 0.102 | 0.329 | 0.529 | 437 | 459
0.071 | 0.631 | 0.169 | 0.129 | 399 | 424 | 0.031 | 0.071 | 0.369 | 0.529 | 425 | 448
0.071 | 0.671 | 0.129 | 0.129 | 401 | 431 | 0.031 | 0.031 | 0.4 | 0.529 | 423 | 445
0.071 | 0.702 | 0.102 | 0.129 | 411 | 429 | 0.031 | 0 | 0.431 | 0.529 | 419 | 441
0.071 | 0.729 | 0.071 | 0.129 | 409 | 433 | 0 | 0.471 | 0 | 0.529 | 423 | 445
0.071 | 0.769 | 0.031 | 0.129 | 424 | 436 | 0 | 0.431 | 0.031 | 0.529 | 425 | 448
0.071 | 0.8 | 0 | 0.129 | 413 | 428 | 0 | 0.4 | 0.071 | 0.529 | 422 | 444
0.102 | 0.071 | 0.702 | 0.129 | 378 | 427 | 0 | 0.369 | 0.102 | 0.529 | 406 | 443
0 | 0.8 | 0.071 | 0.129 | 413 | 442 | 0 | 0.329 | 0.129 | 0.529 | 426 | 446
0 | 0.769 | 0.102 | 0.129 | 401 | 433 | 0 | 0.302 | 0.169 | 0.529 | 398 | 439
0 | 0.729 | 0.129 | 0.129 | 414 | 426 | 0 | 0.271 | 0.2 | 0.529 | 427 | 449
0 | 0.702 | 0.169 | 0.129 | 386 | 429 | 0 | 0.231 | 0.231 | 0.529 | 420 | 444
0 | 0.671 | 0.2 | 0.129 | 406 | 420 | 0 | 0.2 | 0.271 | 0.529 | 418 | 434
0 | 0.631 | 0.231 | 0.129 | 403 | 422 | 0 | 0.169 | 0.302 | 0.529 | 415 | 436
0 | 0.6 | 0.271 | 0.129 | 400 | 423 | 0 | 0.129 | 0.329 | 0.529 | 423 | 445
0 | 0.569 | 0.302 | 0.129 | 412 | 427 | 0 | 0.102 | 0.369 | 0.529 | 430 | 451
0 | 0.529 | 0.329 | 0.129 | 401 | 414 | 0 | 0.071 | 0.4 | 0.529 | 425 | 453
0 | 0.498 | 0.369 | 0.129 | 418 | 431 | 0 | 0.031 | 0.431 | 0.529 | 428 | 454
0 | 0.471 | 0.4 | 0.129 | 381 | 418 | 0 | 0 | 0.471 | 0.529 | 423 | 452
0 | 0.4 | 0.471 | 0.129 | 418 | 425 | 0.431 | 0 | 0 | 0.569 | 384 | 435
0 | 0.369 | 0.498 | 0.129 | 373 | 427 | 0.4 | 0.031 | 0 | 0.569 | 385 | 437
0 | 0.329 | 0.529 | 0.129 | 404 | 439 | 0.4 | 0 | 0.031 | 0.569 | 379 | 430
0 | 0.302 | 0.569 | 0.129 | 330 | 428 | 0.369 | 0.071 | 0 | 0.569 | 379 | 430
0 | 0.271 | 0.6 | 0.129 | 399 | 441 | 0.369 | 0.031 | 0.031 | 0.569 | 367 | 423
0 | 0.231 | 0.631 | 0.129 | 374 | 423 | 0.369 | 0 | 0.071 | 0.569 | 352 | 414
0 | 0.2 | 0.671 | 0.129 | 411 | 419 | 0.329 | 0.102 | 0 | 0.569 | 384 | 426
0 | 0.169 | 0.702 | 0.129 | 396 | 418 | 0.329 | 0.071 | 0.031 | 0.569 | 389 | 429
0 | 0.129 | 0.729 | 0.129 | 356 | 417 | 0.329 | 0.031 | 0.071 | 0.569 | 369 | 417
0 | 0.102 | 0.769 | 0.129 | 388 | 423 | 0.329 | 0 | 0.102 | 0.569 | 355 | 408
0 | 0.071 | 0.8 | 0.129 | 419 | 424 | 0.302 | 0.129 | 0 | 0.569 | 402 | 439
0 | 0.031 | 0.831 | 0.129 | 427 | 423 | 0.302 | 0.102 | 0.031 | 0.569 | 386 | 434
0 | 0 | 0.871 | 0.129 | 381 | 415 | 0.302 | 0.071 | 0.071 | 0.569 | 370 | 420
0.831 | 0 | 0 | 0.169 | 378 | 418 | 0.302 | 0.031 | 0.102 | 0.569 | 363 | 412
0.8 | 0.031 | 0 | 0.169 | 365 | 424 | 0.302 | 0 | 0.129 | 0.569 | 357 | 410
0.769 | 0.071 | 0 | 0.169 | 348 | 423 | 0.271 | 0.169 | 0 | 0.569 | 408 | 435
0.769 | 0.031 | 0.031 | 0.169 | 391 | 423 | 0.271 | 0.129 | 0.031 | 0.569 | 406 | 435
0.769 | 0 | 0.071 | 0.169 | 370 | 408 | 0.271 | 0.102 | 0.071 | 0.569 | 375 | 422
0.729 | 0.071 | 0.031 | 0.169 | 396 | 420 | 0.271 | 0.071 | 0.102 | 0.569 | 370 | 413
0.729 | 0.031 | 0.071 | 0.169 | 431 | 417 | 0.271 | 0.031 | 0.129 | 0.569 | 366 | 409
0.702 | 0.129 | 0 | 0.169 | 396 | 425 | 0.271 | 0 | 0.169 | 0.569 | 358 | 408
0.702 | 0.102 | 0.031 | 0.169 | 404 | 409 | 0.231 | 0.2 | 0 | 0.569 | 409 | 449
0.702 | 0.071 | 0.071 | 0.169 | 401 | 410 | 0.231 | 0.169 | 0.031 | 0.569 | 405 | 442
0.671 | 0.169 | 0 | 0.169 | 350 | 407 | 0.231 | 0.129 | 0.071 | 0.569 | 393 | 430
0.671 | 0.129 | 0.031 | 0.169 | 394 | 412 | 0.231 | 0.102 | 0.102 | 0.569 | 377 | 416
0.671 | 0.071 | 0.102 | 0.169 | 432 | 407 | 0.231 | 0.071 | 0.129 | 0.569 | 372 | 410
0.671 | 0.031 | 0.129 | 0.169 | 403 | 413 | 0.231 | 0.031 | 0.169 | 0.569 | 357 | 402
0.671 | 0 | 0.169 | 0.169 | 395 | 412 | 0.231 | 0 | 0.2 | 0.569 | 368 | 405
0.631 | 0.2 | 0 | 0.169 | 375 | 406 | 0.2 | 0.231 | 0 | 0.569 | 411 | 436
0.631 | 0.169 | 0.031 | 0.169 | 386 | 407 | 0.2 | 0.2 | 0.031 | 0.569 | 411 | 435
0.631 | 0.102 | 0.102 | 0.169 | 373 | 408 | 0.031 | 0.169 | 0.231 | 0.569 | 417 | 439
0.631 | 0 | 0.2 | 0.169 | 373 | 403 | 0.031 | 0.2 | 0.2 | 0.569 | 421 | 444
0.6 | 0.231 | 0 | 0.169 | 393 | 400 | 0.031 | 0.231 | 0.169 | 0.569 | 415 | 438
0.6 | 0.2 | 0.031 | 0.169 | 404 | 404 | 0.031 | 0.271 | 0.129 | 0.569 | 405 | 428
0.6 | 0.169 | 0.071 | 0.169 | 388 | 399 | 0.031 | 0.302 | 0.102 | 0.569 | 413 | 432
0.431 | 0.129 | 0.271 | 0.169 | 373 | 411 | 0.031 | 0.329 | 0.071 | 0.569 | 419 | 438
0.431 | 0.2 | 0.2 | 0.169 | 379 | 405 | 0.031 | 0.369 | 0.031 | 0.569 | 437 | 454
0.431 | 0.231 | 0.169 | 0.169 | 387 | 406 | 0.031 | 0.4 | 0 | 0.569 | 430 | 447
0.431 | 0.271 | 0.129 | 0.169 | 395 | 408 | 0.071 | 0 | 0.369 | 0.569 | 400 | 425
0.431 | 0.329 | 0.071 | 0.169 | 396 | 425 | 0.071 | 0.031 | 0.329 | 0.569 | 382 | 414
0.431 | 0.369 | 0.031 | 0.169 | 411 | 421 | 0.071 | 0.071 | 0.302 | 0.569 | 390 | 418
0.431 | 0.4 | 0 | 0.169 | 406 | 419 | 0.071 | 0.102 | 0.271 | 0.569 | 392 | 417
0.471 | 0 | 0.369 | 0.169 | 394 | 416 | 0.071 | 0.129 | 0.231 | 0.569 | 397 | 424
0.471 | 0.031 | 0.329 | 0.169 | 374 | 421 | 0.071 | 0.169 | 0.2 | 0.569 | 417 | 433
0.471 | 0.129 | 0.231 | 0.169 | 372 | 417 | 0.071 | 0.2 | 0.169 | 0.569 | 414 | 434
0.471 | 0.169 | 0.2 | 0.169 | 421 | 408 | 0.071 | 0.231 | 0.129 | 0.569 | 393 | 425
0.471 | 0.2 | 0.169 | 0.169 | 398 | 405 | 0.071 | 0.271 | 0.102 | 0.569 | 396 | 426
0.471 | 0.231 | 0.129 | 0.169 | 405 | 406 | 0.071 | 0.302 | 0.071 | 0.569 | 415 | 432
0.471 | 0.271 | 0.102 | 0.169 | 406 | 407 | 0.071 | 0.329 | 0.031 | 0.569 | 429 | 440
0.471 | 0.302 | 0.071 | 0.169 | 418 | 410 | 0.071 | 0.369 | 0 | 0.569 | 421 | 436
0.471 | 0.329 | 0.031 | 0.169 | 402 | 412 | 0.102 | 0 | 0.329 | 0.569 | 380 | 417
0.471 | 0.369 | 0 | 0.169 | 416 | 419 | 0.102 | 0.031 | 0.302 | 0.569 | 377 | 413
0.498 | 0.071 | 0.271 | 0.169 | 394 | 412 | 0.102 | 0.071 | 0.271 | 0.569 | 386 | 414
0.498 | 0.102 | 0.231 | 0.169 | 341 | 407 | 0.102 | 0.102 | 0.231 | 0.569 | 391 | 412
0.498 | 0.129 | 0.2 | 0.169 | 360 | 408 | 0.102 | 0.129 | 0.2 | 0.569 | 382 | 416
0.498 | 0.169 | 0.169 | 0.169 | 378 | 408 | 0.102 | 0.169 | 0.169 | 0.569 | 396 | 422
0.498 | 0.2 | 0.129 | 0.169 | 385 | 412 | 0.102 | 0.2 | 0.129 | 0.569 | 409 | 429
0.498 | 0.231 | 0.102 | 0.169 | 381 | 409 | 0.102 | 0.231 | 0.102 | 0.569 | 408 | 436
0.498 | 0.271 | 0.071 | 0.169 | 396 | 411 | 0.102 | 0.271 | 0.071 | 0.569 | 402 | 431
0.498 | 0.302 | 0.031 | 0.169 | 399 | 414 | 0.102 | 0.302 | 0.031 | 0.569 | 424 | 444
0.498 | 0.329 | 0 | 0.169 | 375 | 414 | 0.102 | 0.329 | 0 | 0.569 | 422 | 445
0.529 | 0 | 0.302 | 0.169 | 395 | 412 | 0.129 | 0 | 0.302 | 0.569 | 387 | 417
0.529 | 0.031 | 0.271 | 0.169 | 342 | 413 | 0.129 | 0.031 | 0.271 | 0.569 | 378 | 413
0.529 | 0.071 | 0.231 | 0.169 | 374 | 421 | 0.129 | 0.071 | 0.231 | 0.569 | 377 | 412
0.529 | 0.102 | 0.2 | 0.169 | 374 | 413 | 0.129 | 0.102 | 0.2 | 0.569 | 403 | 427
0.529 | 0.129 | 0.169 | 0.169 | 383 | 411 | 0.129 | 0.129 | 0.169 | 0.569 | 385 | 425
0.529 | 0.169 | 0.129 | 0.169 | 384 | 410 | 0.129 | 0.169 | 0.129 | 0.569 | 393 | 427
0.529 | 0.2 | 0.102 | 0.169 | 391 | 411 | 0.129 | 0.2 | 0.102 | 0.569 | 413 | 437
0.529 | 0.231 | 0.071 | 0.169 | 396 | 412 | 0.129 | 0.231 | 0.071 | 0.569 | 415 | 441
0.529 | 0.271 | 0.031 | 0.169 | 387 | 413 | 0.129 | 0.271 | 0.031 | 0.569 | 424 | 449
0.529 | 0.302 | 0 | 0.169 | 400 | 421 | 0.129 | 0.302 | 0 | 0.569 | 394 | 429
0.569 | 0 | 0.271 | 0.169 | 357 | 415 | 0.169 | 0 | 0.271 | 0.569 | 379 | 415
0.569 | 0.031 | 0.231 | 0.169 | 372 | 414 | 0.169 | 0.031 | 0.231 | 0.569 | 365 | 403
0.569 | 0.071 | 0.2 | 0.169 | 373 | 410 | 0.169 | 0.071 | 0.2 | 0.569 | 373 | 409
0.569 | 0.102 | 0.169 | 0.169 | 379 | 411 | 0.169 | 0.102 | 0.169 | 0.569 | 387 | 419
0.569 | 0.129 | 0.129 | 0.169 | 378 | 408 | 0.169 | 0.129 | 0.129 | 0.569 | 400 | 428
0.569 | 0.169 | 0.102 | 0.169 | 389 | 412 | 0.169 | 0.169 | 0.102 | 0.569 | 407 | 436
0.569 | 0.2 | 0.071 | 0.169 | 395 | 419 | 0.169 | 0.2 | 0.071 | 0.569 | 418 | 443
0.569 | 0.231 | 0.031 | 0.169 | 387 | 414 | 0.169 | 0.231 | 0.031 | 0.569 | 431 | 457
0.569 | 0.271 | 0 | 0.169 | 382 | 414 | 0.169 | 0.271 | 0 | 0.569 | 396 | 432
0.6 | 0 | 0.231 | 0.169 | 365 | 416 | 0.2 | 0 | 0.231 | 0.569 | 363 | 404
0.6 | 0.031 | 0.2 | 0.169 | 384 | 415 | 0.2 | 0.031 | 0.2 | 0.569 | 370 | 406
0.6 | 0.071 | 0.169 | 0.169 | 387 | 414 | 0.2 | 0.071 | 0.169 | 0.569 | 375 | 411
0.6 | 0.102 | 0.129 | 0.169 | 387 | 413 | 0.2 | 0.102 | 0.129 | 0.569 | 385 | 420
0.6 | 0.129 | 0.102 | 0.169 | 400 | 426 | 0.2 | 0.129 | 0.102 | 0.569 | 398 | 428
0.431 | 0.102 | 0.302 | 0.169 | 400 | 427 | 0.2 | 0.169 | 0.071 | 0.569 | 419 | 445
0.431 | 0.071 | 0.329 | 0.169 | 396 | 414 | 0.031 | 0.129 | 0.271 | 0.569 | 430 | 457
0.431 | 0.031 | 0.369 | 0.169 | 401 | 413 | 0.031 | 0.102 | 0.302 | 0.569 | 421 | 446
0.431 | 0 | 0.4 | 0.169 | 396 | 414 | 0.031 | 0.071 | 0.329 | 0.569 | 422 | 446
0.4 | 0.431 | 0 | 0.169 | 397 | 414 | 0.031 | 0.031 | 0.369 | 0.569 | 422 | 447
0.4 | 0.4 | 0.031 | 0.169 | 416 | 423 | 0.031 | 0 | 0.4 | 0.569 | 416 | 442
0.4 | 0.369 | 0.071 | 0.169 | 402 | 415 | 0 | 0.4 | 0.031 | 0.569 | 430 | 449
0.4 | 0.329 | 0.102 | 0.169 | 408 | 417 | 0 | 0.369 | 0.071 | 0.569 | 428 | 449
0.4 | 0.302 | 0.129 | 0.169 | 397 | 408 | 0 | 0.329 | 0.102 | 0.569 | 425 | 444
0.4 | 0.271 | 0.169 | 0.169 | 392 | 407 | 0 | 0.302 | 0.129 | 0.569 | 420 | 442
0.4 | 0.231 | 0.2 | 0.169 | 389 | 406 | 0 | 0.231 | 0.2 | 0.569 | 410 | 435
0.4 | 0.2 | 0.231 | 0.169 | 381 | 407 | 0 | 0.2 | 0.231 | 0.569 | 412 | 439
0.4 | 0.169 | 0.271 | 0.169 | 373 | 407 | 0 | 0.169 | 0.271 | 0.569 | 406 | 441
0.4 | 0.129 | 0.302 | 0.169 | 348 | 409 | 0 | 0.129 | 0.302 | 0.569 | 426 | 451
0.4 | 0.102 | 0.329 | 0.169 | 407 | 416 | 0 | 0.102 | 0.329 | 0.569 | 426 | 449
0.4 | 0.071 | 0.369 | 0.169 | 358 | 410 | 0 | 0.071 | 0.369 | 0.569 | 426 | 450
0.4 | 0.031 | 0.4 | 0.169 | 371 | 420 | 0 | 0.031 | 0.4 | 0.569 | 425 | 449
0.4 | 0 | 0.431 | 0.169 | 364 | 402 | 0 | 0 | 0.431 | 0.569 | 427 | 451
0.369 | 0.471 | 0 | 0.169 | 394 | 411 | 0.4 | 0 | 0 | 0.6 | 386 | 433
0.369 | 0.431 | 0.031 | 0.169 | 411 | 410 | 0.369 | 0.031 | 0 | 0.6 | 375 | 429
0.369 | 0.4 | 0.071 | 0.169 | 396 | 408 | 0.369 | 0 | 0.031 | 0.6 | 383 | 430
0.369 | 0.369 | 0.102 | 0.169 | 391 | 409 | 0.329 | 0.071 | 0 | 0.6 | 399 | 438
0.369 | 0.329 | 0.129 | 0.169 | 393 | 407 | 0.329 | 0.031 | 0.031 | 0.6 | 388 | 433
0.369 | 0.302 | 0.169 | 0.169 | 373 | 398 | 0.329 | 0 | 0.071 | 0.6 | 373 | 424
0.369 | 0.271 | 0.2 | 0.169 | 373 | 404 | 0.302 | 0.102 | 0 | 0.6 | 388 | 432
0.369 | 0.231 | 0.231 | 0.169 | 374 | 404 | 0.302 | 0.071 | 0.031 | 0.6 | 382 | 430
0.369 | 0.2 | 0.271 | 0.169 | 381 | 405 | 0.302 | 0.031 | 0.071 | 0.6 | 369 | 424
0.369 | 0.169 | 0.302 | 0.169 | 367 | 406 | 0.302 | 0 | 0.102 | 0.6 | 355 | 413
0.369 | 0.129 | 0.329 | 0.169 | 378 | 414 | 0.271 | 0.129 | 0 | 0.6 | 383 | 428
0.369 | 0.102 | 0.369 | 0.169 | 361 | 409 | 0.271 | 0.102 | 0.031 | 0.6 | 382 | 430
0.369 | 0.071 | 0.4 | 0.169 | 374 | 417 | 0.271 | 0.071 | 0.071 | 0.6 |  | 421
0.369 | 0.031 | 0.431 | 0.169 | 386 | 407 | 0.271 | 0.031 | 0.102 | 0.6 | 367 | 412
0.369 | 0 | 0.471 | 0.169 | 355 | 412 | 0.271 | 0 | 0.129 | 0.6 | 362 | 406
0.329 | 0.498 | 0 | 0.169 | 383 | 410 | 0.231 | 0.169 | 0 | 0.6 | 391 | 429
0.329 | 0.471 | 0.031 | 0.169 | 387 | 410 | 0.231 | 0.129 | 0.031 | 0.6 | 399 | 435
0.329 | 0.431 | 0.071 | 0.169 | 399 | 409 | 0.231 | 0.102 | 0.071 | 0.6 | 385 | 427
0.329 | 0.4 | 0.102 | 0.169 | 401 | 406 | 0.231 | 0.071 | 0.102 | 0.6 | 371 | 417
0.329 | 0.369 | 0.129 | 0.169 | 394 | 405 | 0.231 | 0.031 | 0.129 | 0.6 | 358 | 408
0.329 | 0.329 | 0.169 | 0.169 | 391 | 405 | 0.231 | 0 | 0.169 | 0.6 | 359 | 405
0.329 | 0.302 | 0.2 | 0.169 | 390 | 406 | 0.2 | 0.2 | 0 | 0.6 | 398 | 429
0.329 | 0.271 | 0.231 | 0.169 | 398 | 414 | 0.2 | 0.169 | 0.031 | 0.6 | 408 | 436
0.329 | 0.231 | 0.271 | 0.169 | 390 | 412 | 0.2 | 0.129 | 0.071 | 0.6 | 409 | 436
0.329 | 0.2 | 0.302 | 0.169 | 388 | 414 | 0.2 | 0.102 | 0.102 | 0.6 | 383 | 421
0.329 | 0.169 | 0.329 | 0.169 | 381 | 407 | 0.2 | 0.071 | 0.129 | 0.6 | 371 | 412
0.329 | 0.129 | 0.369 | 0.169 | 393 | 416 | 0.2 | 0.031 | 0.169 | 0.6 | 362 | 403
0.329 | 0.102 | 0.4 | 0.169 | 392 | 417 | 0.2 | 0 | 0.2 | 0.6 | 362 | 402
0.329 | 0.071 | 0.431 | 0.169 | 382 | 417 | 0.169 | 0.231 | 0 | 0.6 | 406 | 434
0.329 | 0.031 | 0.471 | 0.169 | 400 | 426 | 0.169 | 0.2 | 0.031 | 0.6 | 422 | 444
0.329 | 0 | 0.498 | 0.169 | 369 | 415 | 0.169 | 0.169 | 0.071 | 0.6 | 399 | 434
0.302 | 0.529 | 0 | 0.169 | 395 | 411 | 0.169 | 0.129 | 0.102 | 0.6 | 403 | 426
0.302 | 0.498 | 0.031 | 0.169 | 393 | 408 | 0.169 | 0.102 | 0.129 | 0.6 | 385 | 420
0.302 | 0.471 | 0.071 | 0.169 | 398 | 407 | 0.169 | 0.071 | 0.169 | 0.6 | 375 | 411
0.302 | 0.431 | 0.102 | 0.169 | 399 | 407 | 0.169 | 0.031 | 0.2 | 0.6 | 368 | 403
0.302 | 0.4 | 0.129 | 0.169 | 398 | 410 | 0.169 | 0 | 0.231 | 0.6 | 363 | 399
0.302 | 0.369 | 0.169 | 0.169 | 392 | 406 | 0.129 | 0.271 | 0 | 0.6 | 413 | 437
0.302 | 0.329 | 0.2 | 0.169 | 389 | 407 | 0.329 | 0.031 | 0 | 0.631 | 397 | 438
0.2 | 0.369 | 0.271 | 0.169 | 404 | 419 | 0.369 | 0 | 0 | 0.631 | 368 | 416
0.2 | 0.4 | 0.231 | 0.169 | 403 | 412 | 0 | 0 | 0.4 | 0.6 | 399 | 427
0.2 | 0.431 | 0.2 | 0.169 | 406 | 408 | 0 | 0.031 | 0.369 | 0.6 | 421 | 445
0.2 | 0.471 | 0.169 | 0.169 | 407 | 408 | 0 | 0.071 | 0.329 | 0.6 | 419 | 440
0.2 | 0.498 | 0.129 | 0.169 | 409 | 410 | 0 | 0.102 | 0.302 | 0.6 | 412 | 437
0.2 | 0.529 | 0.102 | 0.169 | 415 | 417 | 0 | 0.129 | 0.271 | 0.6 | 421 | 443
0.2 | 0.569 | 0.071 | 0.169 | 414 | 420 | 0 | 0.169 | 0.231 | 0.6 | 424 | 445
0.2 | 0.6 | 0.031 | 0.169 | 405 | 420 | 0 | 0.2 | 0.2 | 0.6 | 422 | 443
0.2 | 0.631 | 0 | 0.169 | 406 | 420 | 0 | 0.231 | 0.169 | 0.6 | 403 | 433
0.231 | 0 | 0.6 | 0.169 | 392 | 414 | 0 | 0.271 | 0.129 | 0.6 | 405 | 432
0.231 | 0.031 | 0.569 | 0.169 | 396 | 418 | 0 | 0.302 | 0.102 | 0.6 | 419 | 440
0.231 | 0.071 | 0.529 | 0.169 | 401 | 423 | 0 | 0.329 | 0.071 | 0.6 | 422 | 442
0.231 | 0.102 | 0.498 | 0.169 | 397 | 419 | 0 | 0.369 | 0.031 | 0.6 | 431 | 447
0.231 | 0.129 | 0.471 | 0.169 | 391 | 420 | 0 | 0.4 | 0 | 0.6 | 426 | 444
0.231 | 0.169 | 0.431 | 0.169 | 394 | 417 | 0.031 | 0 | 0.369 | 0.6 | 412 | 432
0.231 | 0.2 | 0.4 | 0.169 | 398 | 418 | 0.031 | 0.031 | 0.329 | 0.6 | 384 | 428
0.231 | 0.231 | 0.369 | 0.169 | 387 | 414 | 0.031 | 0.071 | 0.302 | 0.6 | 408 | 437
0.231 | 0.271 | 0.329 | 0.169 | 393 | 410 | 0.031 | 0.102 | 0.271 | 0.6 | 381 | 421
0.231 | 0.302 | 0.302 | 0.169 | 404 | 416 | 0.031 | 0.129 | 0.231 | 0.6 | 415 | 440
0.231 | 0.329 | 0.271 | 0.169 | 401 | 412 | 0.031 | 0.169 | 0.2 | 0.6 | 405 | 436
0.231 | 0.369 | 0.231 | 0.169 | 403 | 413 | 0.031 | 0.2 | 0.169 | 0.6 | 415 | 434
0.231 | 0.4 | 0.2 | 0.169 | 406 | 414 | 0.031 | 0.231 | 0.129 | 0.6 | 389 | 426
0.231 | 0.431 | 0.169 | 0.169 | 404 | 412 | 0.031 | 0.271 | 0.102 | 0.6 | 391 | 427
0.231 | 0.471 | 0.129 | 0.169 | 405 | 412 | 0.031 | 0.302 | 0.071 | 0.6 | 402 | 433
0.231 | 0.498 | 0.102 | 0.169 | 394 | 410 | 0.031 | 0.329 | 0.031 | 0.6 | 430 | 444
0.231 | 0.529 | 0.071 | 0.169 | 408 | 412 | 0.031 | 0.369 | 0 | 0.6 | 428 | 447
0.231 | 0.569 | 0.031 | 0.169 | 414 | 419 | 0.071 | 0 | 0.329 | 0.6 | 386 | 425
0.231 | 0.6 | 0 | 0.169 | 418 | 428 | 0.071 | 0.031 | 0.302 | 0.6 | 390 | 424
0.271 | 0 | 0.569 | 0.169 | 384 | 401 | 0.071 | 0.071 | 0.271 | 0.6 | 393 | 422
0.271 | 0.031 | 0.529 | 0.169 | 395 | 413 | 0.071 | 0.102 | 0.231 | 0.6 | 402 | 428
0.271 | 0.071 | 0.498 | 0.169 | 396 | 413 | 0.071 | 0.129 | 0.2 | 0.6 | 402 | 431
0.271 | 0.102 | 0.471 | 0.169 | 392 | 412 | 0.071 | 0.169 | 0.169 | 0.6 | 401 | 431
0.271 | 0.129 | 0.431 | 0.169 | 397 | 418 | 0.071 | 0.2 | 0.129 | 0.6 | 403 | 430
0.271 | 0.169 | 0.4 | 0.169 | 396 | 414 | 0.071 | 0.231 | 0.102 | 0.6 | 407 | 436
0.271 | 0.2 | 0.369 | 0.169 | 408 | 418 | 0.071 | 0.271 | 0.071 | 0.6 | 414 | 439
0.271 | 0.231 | 0.329 | 0.169 | 390 | 413 | 0.071 | 0.302 | 0.031 | 0.6 | 417 | 446
0.271 | 0.271 | 0.302 | 0.169 | 392 | 411 | 0.071 | 0.329 | 0 | 0.6 | 404 | 437
0.271 | 0.302 | 0.271 | 0.169 | 395 | 413 | 0.102 | 0 | 0.302 | 0.6 | 375 | 412
0.271 | 0.329 | 0.231 | 0.169 | 387 | 410 | 0.102 | 0.031 | 0.271 | 0.6 | 380 | 412
0.271 | 0.369 | 0.2 | 0.169 | 389 | 409 | 0.102 | 0.071 | 0.231 | 0.6 | 383 | 419
0.271 | 0.4 | 0.169 | 0.169 | 402 | 412 | 0.102 | 0.102 | 0.2 | 0.6 | 405 | 437
0.271 | 0.431 | 0.129 | 0.169 | 405 | 416 | 0.102 | 0.129 | 0.169 | 0.6 | 400 | 432
0.271 | 0.471 | 0.102 | 0.169 | 400 | 412 | 0.102 | 0.169 | 0.129 | 0.6 | 404 | 435
0.271 | 0.498 | 0.071 | 0.169 | 406 | 415 | 0.102 | 0.2 | 0.102 | 0.6 | 406 | 433
0.271 | 0.529 | 0.031 | 0.169 | 403 | 416 | 0.102 | 0.231 | 0.071 | 0.6 | 413 | 438
0.271 | 0.569 | 0 | 0.169 | 407 | 415 | 0.102 | 0.271 | 0.031 | 0.6 | 421 | 444
0.302 | 0 | 0.529 | 0.169 | 394 | 411 | 0.102 | 0.302 | 0 | 0.6 | 396 | 431
0.302 | 0.031 | 0.498 | 0.169 | 394 | 412 | 0.129 | 0 | 0.271 | 0.6 | 367 | 410
0.302 | 0.071 | 0.471 | 0.169 | 401 | 423 | 0.129 | 0.031 | 0.231 | 0.6 | 367 | 408
0.302 | 0.102 | 0.431 | 0.169 | 397 | 419 | 0.129 | 0.071 | 0.2 | 0.6 | 385 | 417
0.302 | 0.129 | 0.4 | 0.169 | 389 | 414 | 0.129 | 0.102 | 0.169 | 0.6 | 394 | 425
0.302 | 0.169 | 0.369 | 0.169 | 393 | 414 | 0.129 | 0.129 | 0.129 | 0.6 | 401 | 429
0.302 | 0.2 | 0.329 | 0.169 | 388 | 417 | 0.129 | 0.169 | 0.102 | 0.6 | 405 | 434
0.302 | 0.231 | 0.302 | 0.169 | 391 | 416 | 0.129 | 0.2 | 0.071 | 0.6 | 413 | 438
0.302 | 0.271 | 0.271 | 0.169 | 389 | 413 | 0.129 | 0.231 | 0.031 | 0.6 |  | 327
0.302 | 0.302 | 0.231 | 0.169 | 400 | 420 | 0.329 | 0 | 0.031 | 0.631 | 389 | 438
0.2 | 0.329 | 0.302 | 0.169 | 408 | 429 | 0.302 | 0.071 | 0 | 0.631 | 393 | 441
0.2 | 0.302 | 0.329 | 0.169 | 405 | 421 | 0.302 | 0.031 | 0.031 | 0.631 | 396 | 436
0.2 | 0.271 | 0.369 | 0.169 | 406 | 422 | 0.302 | 0 | 0.071 | 0.631 | 376 | 422
0.2 | 0.231 | 0.4 | 0.169 | 406 | 422 | 0.271 | 0.102 | 0 | 0.631 | 402 | 436
0.2 | 0.2 | 0.431 | 0.169 | 405 | 422 | 0.271 | 0.071 | 0.031 | 0.631 | 409 | 442
0.2 | 0.169 | 0.471 | 0.169 | 402 | 420 | 0.271 | 0.031 | 0.071 | 0.631 | 389 | 426
0.2 | 0.129 | 0.498 | 0.169 | 399 | 420 | 0.271 | 0 | 0.102 | 0.631 | 378 | 422
0.2 | 0.102 | 0.529 | 0.169 | 405 | 424 | 0.231 | 0.129 | 0 | 0.631 | 403 | 438
0.2 | 0.071 | 0.569 | 0.169 | 396 | 415 | 0.231 | 0.102 | 0.031 | 0.631 | 413 | 446
0.2 | 0.031 | 0.6 | 0.169 | 391 | 414 | 0.231 | 0.071 | 0.071 | 0.631 | 400 | 435
0.2 | 0 | 0.631 | 0.169 | 389 | 411 | 0.231 | 0.031 | 0.102 | 0.631 | 375 | 418
0.169 | 0.671 | 0 | 0.169 | 408 | 419 | 0.231 | 0 | 0.129 | 0.631 | 365 | 410
0.169 | 0.631 | 0.031 | 0.169 | 416 | 424 | 0.2 | 0.169 | 0 | 0.631 | 394 | 431
0.169 | 0.6 | 0.071 | 0.169 | 415 | 423 | 0.2 | 0.129 | 0.031 | 0.631 | 424 | 456
0.169 | 0.569 | 0.102 | 0.169 | 414 | 423 | 0.2 | 0.102 | 0.071 | 0.631 | 400 | 438
0.169 | 0.529 | 0.129 | 0.169 | 401 | 411 | 0.2 | 0.071 | 0.102 | 0.631 | 383 | 423
0.169 | 0.498 | 0.169 | 0.169 | 408 | 416 | 0.2 | 0.031 | 0.129 | 0.631 | 372 | 413
0.169 | 0.471 | 0.2 | 0.169 | 401 | 411 | 0.2 | 0 | 0.169 | 0.631 | 360 | 406
0.169 | 0.431 | 0.231 | 0.169 | 402 | 411 | 0.169 | 0.2 | 0 | 0.631 | 398 | 436
0.169 | 0.4 | 0.271 | 0.169 | 405 | 415 | 0.169 | 0.169 | 0.031 | 0.631 | 417 | 446
0.169 | 0.369 | 0.302 | 0.169 | 396 | 413 | 0.169 | 0.129 | 0.071 | 0.631 | 404 | 438
0.169 | 0.329 | 0.329 | 0.169 | 413 | 430 | 0.169 | 0.102 | 0.102 | 0.631 | 388 | 425
0.169 | 0.302 | 0.369 | 0.169 | 403 | 418 | 0.169 | 0.071 | 0.129 | 0.631 | 378 | 420
0.169 | 0.271 | 0.4 | 0.169 | 406 | 422 | 0.169 | 0.031 | 0.169 | 0.631 | 373 | 416
0.169 | 0.231 | 0.431 | 0.169 | 407 | 421 | 0.169 | 0 | 0.2 | 0.631 | 358 | 403
0.169 | 0.2 | 0.471 | 0.169 | 405 | 424 | 0.129 | 0.231 | 0 | 0.631 | 403 | 435
0.169 | 0.169 | 0.498 | 0.169 | 408 | 427 | 0.129 | 0.2 | 0.031 | 0.631 | 422 | 447
0.169 | 0.129 | 0.529 | 0.169 | 405 | 425 | 0.129 | 0.169 | 0.071 | 0.631 | 412 | 437
0.169 | 0.102 | 0.569 | 0.169 | 375 | 429 | 0.129 | 0.129 | 0.102 | 0.631 | 393 | 430
0.169 | 0.071 | 0.6 | 0.169 | 399 | 420 | 0.129 | 0.102 | 0.129 | 0.631 | 397 | 426
0.169 | 0.031 | 0.631 | 0.169 | 396 | 416 | 0.129 | 0.071 | 0.169 | 0.631 | 371 | 413
0.169 | 0 | 0.671 | 0.169 | 391 | 415 | 0.129 | 0.031 | 0.2 | 0.631 | 372 | 412
0.129 | 0.702 | 0 | 0.169 | 424 | 433 | 0.129 | 0 | 0.231 | 0.631 | 363 | 401
0.129 | 0.671 | 0.031 | 0.169 | 409 | 422 | 0.102 | 0.271 | 0 | 0.631 | 403 | 433
0.129 | 0.631 | 0.071 | 0.169 | 410 | 423 | 0.102 | 0.231 | 0.031 | 0.631 | 415 | 441
0.129 | 0.6 | 0.102 | 0.169 | 406 | 418 | 0.102 | 0.2 | 0.071 | 0.631 | 405 | 435
0.129 | 0.569 | 0.129 | 0.169 | 404 | 414 | 0.102 | 0.169 | 0.102 | 0.631 | 397 | 431
0.129 | 0.529 | 0.169 | 0.169 | 412 | 421 | 0.102 | 0.129 | 0.129 | 0.631 | 393 | 430
0.129 | 0.498 | 0.2 | 0.169 | 403 | 414 | 0.102 | 0.102 | 0.169 | 0.631 | 382 | 423
0.129 | 0.471 | 0.231 | 0.169 | 402 | 413 | 0.102 | 0.071 | 0.2 | 0.631 | 380 | 417
0.129 | 0.431 | 0.271 | 0.169 | 403 | 414 | 0.102 | 0.031 | 0.231 | 0.631 | 378 | 417
0.129 | 0.4 | 0.302 | 0.169 | 406 | 416 | 0.102 | 0 | 0.271 | 0.631 | 376 | 416
0.129 | 0.369 | 0.329 | 0.169 | 409 | 423 | 0.071 | 0.302 | 0 | 0.631 | 423 | 446
0.129 | 0.329 | 0.369 | 0.169 | 404 | 421 | 0.071 | 0.271 | 0.031 | 0.631 | 419 | 442
0.129 | 0.302 | 0.4 | 0.169 | 373 | 422 | 0.071 | 0.231 | 0.071 | 0.631 | 413 | 438
0.129 | 0.271 | 0.431 | 0.169 | 410 | 427 | 0.071 | 0.2 | 0.102 | 0.631 | 407 | 435
0.129 | 0.231 | 0.471 | 0.169 | 409 | 427 | 0.071 | 0.169 | 0.129 | 0.631 | 403 | 435
0.129 | 0.2 | 0.498 | 0.169 | 408 | 429 | 0.071 | 0.129 | 0.169 | 0.631 | 407 | 437
0.129 | 0.169 | 0.529 | 0.169 | 408 | 431 | 0.071 | 0.102 | 0.2 | 0.631 | 400 | 434
0.129 | 0.129 | 0.569 | 0.169 | 404 | 431 | 0.071 | 0.071 | 0.231 | 0.631 | 393 | 427
0.129 | 0.102 | 0.6 | 0.169 | 361 | 418 | 0.071 | 0.031 | 0.271 | 0.631 | 392 | 423
0.129 | 0.071 | 0.631 | 0.169 | 396 | 417 | 0.071 | 0 | 0.302 | 0.631 | 389 | 422
0.129 | 0.031 | 0.671 | 0.169 | 393 | 417 | 0.031 | 0.329 | 0 | 0.631 | 437 | 458
0.129 | 0 | 0.702 | 0.169 | 389 | 413 | 0.031 | 0.302 | 0.031 | 0.631 | 397 | 442
0.102 | 0.729 | 0 | 0.169 | 407 | 423 | 0.031 | 0.271 | 0.071 | 0.631 | 410 | 440
0.102 | 0.702 | 0.031 | 0.169 | 414 | 427 | 0.102 | 0 | 0.231 | 0.671 | 379 | 415
0.031 | 0.471 | 0.329 | 0.169 | 420 | 433 | 0.102 | 0.031 | 0.2 | 0.671 | 385 | 412
0.031 | 0.498 | 0.302 | 0.169 | 412 | 425 | 0.102 | 0.071 | 0.169 | 0.671 | 393 | 421
0.031 | 0.529 | 0.271 | 0.169 | 420 | 428 | 0.102 | 0.102 | 0.129 | 0.671 | 396 | 427
0.031 | 0.569 | 0.231 | 0.169 | 418 | 425 | 0.102 | 0.129 | 0.102 | 0.671 | 404 | 425
0.031 | 0.6 | 0.2 | 0.169 | 417 | 424 | 0.102 | 0.169 | 0.071 | 0.671 | 406 | 432
0.031 | 0.631 | 0.169 | 0.169 | 419 | 425 | 0.102 | 0.2 | 0.031 | 0.671 | 416 | 443
0.031 | 0.671 | 0.129 | 0.169 | 419 | 428 | 0.102 | 0.231 | 0 | 0.671 | 417 | 442
0.031 | 0.702 | 0.102 | 0.169 | 417 | 429 | 0.129 | 0 | 0.2 | 0.671 | 371 | 410
0.031 | 0.729 | 0.071 | 0.169 | 419 | 429 | 0.129 | 0.031 | 0.169 | 0.671 | 380 | 414
0.031 | 0.769 | 0.031 | 0.169 | 427 | 436 | 0.129 | 0.071 | 0.129 | 0.671 | 391 | 425
0.031 | 0.8 | 0 | 0.169 | 429 | 437 | 0.129 | 0.102 | 0.102 | 0.671 | 401 | 431
0.071 | 0 | 0.769 | 0.169 | 396 | 415 | 0.129 | 0.129 | 0.071 | 0.671 | 415 | 439
0.071 | 0.031 | 0.729 | 0.169 | 397 | 416 | 0.129 | 0.169 | 0.031 | 0.671 | 412 | 443
0.071 | 0.071 | 0.702 | 0.169 | 402 | 423 | 0.129 | 0.2 | 0 | 0.671 | 403 | 436
0.071 | 0.102 | 0.671 | 0.169 | 404 | 423 | 0.169 | 0 | 0.169 | 0.671 | 372 | 411
0.071 | 0.129 | 0.631 | 0.169 | 409 | 427 | 0.169 | 0.031 | 0.129 | 0.671 | 371 | 411
0.071 | 0.169 | 0.6 | 0.169 | 411 | 429 | 0.169 | 0.071 | 0.102 | 0.671 | 383 | 423
0.071 | 0.2 | 0.569 | 0.169 | 414 | 428 | 0.169 | 0.102 | 0.071 | 0.671 | 398 | 429
0.071 | 0.231 | 0.529 | 0.169 | 414 | 427 | 0.169 | 0.129 | 0.031 | 0.671 | 407 | 438
0.071 | 0.271 | 0.498 | 0.169 | 418 | 429 | 0.2 | 0 | 0.129 | 0.671 | 375 | 415
0.071 | 0.302 | 0.471 | 0.169 | 415 | 431 | 0.2 | 0.031 | 0.102 | 0.671 | 365 | 411
0.071 | 0.329 | 0.431 | 0.169 | 421 | 431 | 0.2 | 0.071 | 0.071 | 0.671 | 380 | 423
0.071 | 0.369 | 0.4 | 0.169 | 425 | 434 | 0.2 | 0.102 | 0.031 | 0.671 | 397 | 431
0.071 | 0.4 | 0.369 | 0.169 | 419 | 431 | 0.2 | 0.129 | 0 | 0.671 | 387 | 428
0.071 | 0.431 | 0.329 | 0.169 | 412 | 423 | 0.231 | 0 | 0.102 | 0.671 | 367 | 414
0.071 | 0.471 | 0.302 | 0.169 | 413 | 421 | 0.231 | 0.031 | 0.071 | 0.671 | 393 | 430
0.071 | 0.498 | 0.271 | 0.169 | 415 | 425 | 0.231 | 0.071 | 0.031 | 0.671 | 405 | 439
0.071 | 0.529 | 0.231 | 0.169 | 418 | 429 | 0.231 | 0.102 | 0 | 0.671 | 401 | 434
0.071 | 0.569 | 0.2 | 0.169 | 415 | 425 | 0.271 | 0 | 0.071 | 0.671 | 376 | 423
0.071 | 0.6 | 0.169 | 0.169 | 415 | 424 | 0.271 | 0.031 | 0.031 | 0.671 | 402 | 437
0.071 | 0.631 | 0.129 | 0.169 | 415 | 425 | 0.271 | 0.071 | 0 | 0.671 | 395 | 436
0.071 | 0.671 | 0.102 | 0.169 | 415 | 427 | 0.302 | 0 | 0.031 | 0.671 | 387 | 433
0.071 | 0.702 | 0.071 | 0.169 | 419 | 430 | 0.302 | 0.031 | 0 | 0.671 | 419 | 446
0.071 | 0.729 | 0.031 | 0.169 | 429 | 437 | 0.329 | 0 | 0 | 0.671 | 399 | 438
0.071 | 0.769 | 0 | 0.169 | 434 | 446 | 0 | 0 | 0.369 | 0.631 | 424 | 450
0.102 | 0 | 0.729 | 0.169 | 392 | 414 | 0 | 0.031 | 0.329 | 0.631 | 419 | 449
0.102 | 0.031 | 0.702 | 0.169 | 394 | 415 | 0 | 0.071 | 0.302 | 0.631 | 393 | 431
0.102 | 0.071 | 0.671 | 0.169 | 398 | 417 | 0 | 0.102 | 0.271 | 0.631 | 421 | 446
0.102 | 0.102 | 0.631 | 0.169 | 400 | 421 | 0 | 0.129 | 0.231 | 0.631 | 418 | 448
0.102 | 0.129 | 0.6 | 0.169 | 406 | 427 | 0 | 0.169 | 0.2 | 0.631 | 434 | 458
0.102 | 0.169 | 0.569 | 0.169 | 411 | 430 | 0 | 0.2 | 0.169 | 0.631 | 426 | 448
0.102 | 0.2 | 0.529 | 0.169 | 412 | 439 | 0 | 0.231 | 0.129 | 0.631 | 420 | 447
0.102 | 0.231 | 0.498 | 0.169 | 415 | 426 | 0 | 0.271 | 0.102 | 0.631 | 415 | 446
0.102 | 0.271 | 0.471 | 0.169 | 416 | 429 | 0 | 0.302 | 0.071 | 0.631 | 432 | 455
0.102 | 0.302 | 0.431 | 0.169 | 416 | 429 | 0 | 0.329 | 0.031 | 0.631 |  | 463
0.102 | 0.329 | 0.4 | 0.169 | 412 | 427 | 0 | 0.369 | 0 | 0.631 | 433 | 459
0.102 | 0.369 | 0.369 | 0.169 | 412 | 423 | 0.031 | 0 | 0.329 | 0.631 | 419 | 452
0.102 | 0.4 | 0.329 | 0.169 | 411 | 422 | 0.031 | 0.031 | 0.302 | 0.631 | 404 | 443
0.102 | 0.431 | 0.302 | 0.169 | 417 | 431 | 0.031 | 0.071 | 0.271 | 0.631 | 411 | 446
0.102 | 0.471 | 0.271 | 0.169 | 413 | 425 | 0.031 | 0.102 | 0.231 | 0.631 | 422 | 447
0.102 | 0.498 | 0.231 | 0.169 | 412 | 422 | 0.031 | 0.129 | 0.2 | 0.631 | 419 | 447
0.102 | 0.529 | 0.2 | 0.169 | 415 | 427 | 0.031 | 0.169 | 0.169 | 0.631 | 427 | 450
0.102 | 0.569 | 0.169 | 0.169 | 414 | 426 | 0.031 | 0.2 | 0.129 | 0.631 | 426 | 448
0.102 | 0.6 | 0.129 | 0.169 | 419 | 432 | 0.031 | 0.231 | 0.102 | 0.631 | 423 | 453
0.102 | 0.631 | 0.102 | 0.169 | 416 | 430 | 0.071 | 0.271 | 0 | 0.671 |  | 477
0.102 | 0.671 | 0.071 | 0.169 | 423 | 437 | 0.071 | 0.231 | 0.031 | 0.671 |  | 464
0.031 | 0.431 | 0.369 | 0.169 | 421 | 444 | 0.071 | 0.129 | 0.129 | 0.671 | 414 | 442
0.031 | 0.4 | 0.4 | 0.169 | 419 | 441 | 0.071 | 0.102 | 0.169 | 0.671 | 414 | 445
0.031 | 0.369 | 0.431 | 0.169 |  | 454 | 0.071 | 0.071 | 0.2 | 0.671 | 408 | 441
0.031 | 0.329 | 0.471 | 0.169 | 428 | 443 | 0.071 | 0.031 | 0.231 | 0.671 | 411 | 444
0.031 | 0.302 | 0.498 | 0.169 | 426 | 439 | 0.071 | 0 | 0.271 | 0.671 | 391 | 428
0.031 | 0.271 | 0.529 | 0.169 | 426 | 438 | 0.031 | 0.302 | 0 | 0.671 | 422 | 454
0.031 | 0.231 | 0.569 | 0.169 | 424 | 439 | 0.031 | 0.271 | 0.031 | 0.671 |  | 465
0.031 | 0.2 | 0.6 | 0.169 | 422 | 440 | 0.031 | 0.231 | 0.071 | 0.671 | 435 | 457
0.031 | 0.169 | 0.631 | 0.169 | 414 | 429 | 0.031 | 0.2 | 0.102 | 0.671 | 429 | 453
0.031 | 0.129 | 0.671 | 0.169 | 408 | 425 | 0.031 | 0.169 | 0.129 | 0.671 | 426 | 451
0.031 | 0.102 | 0.702 | 0.169 | 414 | 431 | 0.031 | 0.129 | 0.169 | 0.671 | 429 | 455
0.031 | 0.071 | 0.729 | 0.169 | 402 | 420 | 0.031 | 0.102 | 0.2 | 0.671 | 420 | 449
0.031 | 0.031 | 0.769 | 0.169 | 398 | 418 | 0.031 | 0.071 | 0.231 | 0.671 | 420 | 447
0.031 | 0 | 0.8 | 0.169 | 392 | 416 | 0.031 | 0.031 | 0.271 | 0.671 | 415 | 447
0 | 0.831 | 0 | 0.169 |  | 452 | 0.031 | 0 | 0.302 | 0.671 | 411 | 443
0 | 0.8 | 0.031 | 0.169 | 429 | 444 | 0 | 0.329 | 0 | 0.671 |  | 466
0 | 0.769 | 0.071 | 0.169 | 421 | 435 | 0 | 0.302 | 0.031 | 0.671 | 435 | 465
0 | 0.729 | 0.102 | 0.169 | 398 | 416 | 0 | 0.271 | 0.071 | 0.671 | 434 | 462
0 | 0.702 | 0.129 | 0.169 | 412 | 425 | 0 | 0.231 | 0.102 | 0.671 | 423 | 448
0 | 0.671 | 0.169 | 0.169 | 409 | 424 | 0 | 0.2 | 0.129 | 0.671 | 417 | 448
0 | 0.631 | 0.2 | 0.169 | 413 | 427 | 0 | 0.169 | 0.169 | 0.671 | 411 | 447
0 | 0.6 | 0.231 | 0.169 | 419 | 436 | 0 | 0.129 | 0.2 | 0.671 | 426 | 454
0 | 0.569 | 0.271 | 0.169 | 412 | 430 | 0 | 0.102 | 0.231 | 0.671 | 420 | 446
0 | 0.529 | 0.302 | 0.169 | 412 | 428 | 0 | 0.071 | 0.271 | 0.671 | 407 | 443
0 | 0.498 | 0.329 | 0.169 | 415 | 430 | 0 | 0.031 | 0.302 | 0.671 | 412 | 447
0 | 0.471 | 0.369 | 0.169 | 410 | 429 | 0 | 0 | 0.329 | 0.671 | 404 | 438
0 | 0.431 | 0.4 | 0.169 | 427 | 443 | 0.302 | 0 | 0 | 0.702 | 402 | 444
0 | 0.4 | 0.431 | 0.169 | 426 | 442 | 0.271 | 0.031 | 0 | 0.702 | 386 | 442
0 | 0.369 | 0.471 | 0.169 | 429 | 449 | 0.271 | 0 | 0.031 | 0.702 | 381 | 435
0 | 0.329 | 0.498 | 0.169 | 429 | 442 | 0.231 | 0.071 | 0 | 0.702 | 408 | 450
0 | 0.302 | 0.529 | 0.169 | 425 | 446 | 0.231 | 0.031 | 0.031 | 0.702 | 385 | 433
0 | 0.231 | 0.6 | 0.169 | 415 | 439 | 0.231 | 0 | 0.071 | 0.702 | 395 | 431
0 | 0.2 | 0.631 | 0.169 | 419 | 439 | 0.2 | 0.102 | 0 | 0.702 | 395 | 439
0 | 0.169 | 0.671 | 0.169 | 417 | 436 | 0.2 | 0.071 | 0.031 | 0.702 | 382 | 435
0 | 0.129 | 0.702 | 0.169 | 404 | 428 | 0.2 | 0.031 | 0.071 | 0.702 | 370 | 425
0 | 0.102 | 0.729 | 0.169 | 403 | 421 | 0.2 | 0 | 0.102 | 0.702 | 380 | 428
0 | 0.071 | 0.769 | 0.169 | 404 | 425 | 0.169 | 0.129 | 0 | 0.702 | 418 | 452
0 | 0.031 | 0.8 | 0.169 | 391 | 420 | 0.169 | 0.102 | 0.031 | 0.702 | 416 | 444
0 | 0 | 0.831 | 0.169 | 397 | 420 | 0.169 | 0.071 | 0.071 | 0.702 | 393 | 437
0.8 | 0 | 0 | 0.2 | 404 | 424 | 0.169 | 0.031 | 0.102 | 0.702 | 410 | 433
0.769 | 0.031 | 0 | 0.2 | 405 | 427 | 0.169 | 0 | 0.129 | 0.702 | 381 | 423
0.769 | 0 | 0.031 | 0.2 | 365 | 426 | 0.129 | 0.169 | 0 | 0.702 | 416 | 446
0.729 | 0.071 | 0 | 0.2 | 388 | 427 | 0.129 | 0.129 | 0.031 | 0.702 | 417 | 447
0.729 | 0.031 | 0.031 | 0.2 | 403 | 425 | 0.129 | 0.102 | 0.071 | 0.702 | 383 | 436
0.729 | 0 | 0.071 | 0.2 | 365 | 424 | 0.129 | 0.071 | 0.102 | 0.702 | 394 | 433
0.702 | 0.102 | 0 | 0.2 | 355 | 414 | 0.129 | 0.031 | 0.129 | 0.702 | 385 | 427
0.702 | 0.071 | 0.031 | 0.2 | 402 | 426 | 0.129 | 0 | 0.169 | 0.702 | 378 | 416
0.702 | 0.031 | 0.071 | 0.2 | 404 | 431 | 0.102 | 0.2 | 0 | 0.702 | 404 | 437
0.702 | 0 | 0.102 | 0.2 | 376 | 421 | 0.102 | 0.169 | 0.031 | 0.702 | 407 | 441
0.671 | 0.129 | 0 | 0.2 | 382 | 426 | 0.102 | 0.129 | 0.071 | 0.702 | 399 | 432
0.671 | 0.102 | 0.031 | 0.2 | 396 | 420 | 0.102 | 0.102 | 0.102 | 0.702 | 392 | 425
0.671 | 0.071 | 0.071 | 0.2 | 398 | 417 | 0.102 | 0.071 | 0.129 | 0.702 | 389 | 427
0.671 | 0.031 | 0.102 | 0.2 | 395 | 418 | 0.071 | 0.031 | 0.169 | 0.729 | 395 | 431
0.671 | 0 | 0.129 | 0.2 | 387 | 415 | 0.071 | 0.071 | 0.129 | 0.729 | 393 | 433
0.631 | 0.169 | 0 | 0.2 | 379 | 418 | 0.071 | 0.102 | 0.102 | 0.729 | 415 | 440
0.431 | 0.2 | 0.169 | 0.2 | 392 | 414 | 0.071 | 0.129 | 0.071 | 0.729 | 417 | 443
0.431 | 0.231 | 0.129 | 0.2 | 389 | 409 | 0.071 | 0.169 | 0.031 | 0.729 | 426 | 445
0.431 | 0.271 | 0.102 | 0.2 | 402 | 413 | 0.071 | 0.2 | 0 | 0.729 | 410 | 439
0.431 | 0.302 | 0.071 | 0.2 | 411 | 420 | 0.102 | 0 | 0.169 | 0.729 | 393 | 425
0.431 | 0.329 | 0.031 | 0.2 | 415 | 419 | 0.102 | 0.031 | 0.129 | 0.729 | 404 | 429
0.431 | 0.369 | 0 | 0.2 | 399 | 417 | 0.102 | 0.071 | 0.102 | 0.729 | 403 | 433
0.471 | 0 | 0.329 | 0.2 | 391 | 416 | 0.102 | 0.102 | 0.071 | 0.729 | 420 | 440
0.471 | 0.031 | 0.302 | 0.2 | 394 | 418 | 0.102 | 0.129 | 0.031 | 0.729 | 422 | 447
0.471 | 0.071 | 0.271 | 0.2 | 385 | 409 | 0.102 | 0.169 | 0 | 0.729 | 399 | 434
0.471 | 0.102 | 0.231 | 0.2 | 386 | 408 | 0.129 | 0 | 0.129 | 0.729 | 383 | 421
0.471 | 0.129 | 0.2 | 0.2 | 385 | 409 | 0.129 | 0.031 | 0.102 | 0.729 | 393 | 433
0.471 | 0.169 | 0.169 | 0.2 | 391 | 412 | 0.129 | 0.071 | 0.071 | 0.729 | 408 | 443
0.471 | 0.2 | 0.129 | 0.2 | 391 | 410 | 0.129 | 0.102 | 0.031 | 0.729 | 412 | 438
0.471 | 0.231 | 0.102 | 0.2 | 393 | 415 | 0.129 | 0.129 | 0 | 0.729 | 407 | 432
0.471 | 0.271 | 0.071 | 0.2 | 405 | 420 | 0.169 | 0 | 0.102 | 0.729 | 378 | 422
0.471 | 0.302 | 0.031 | 0.2 | 381 | 417 | 0.169 | 0.031 | 0.071 | 0.729 | 399 | 434
0.471 | 0.329 | 0 | 0.2 | 398 | 419 | 0.169 | 0.071 | 0.031 | 0.729 | 412 | 439
0.498 | 0 | 0.302 | 0.2 | 346 | 409 | 0.169 | 0.102 | 0 | 0.729 | 413 | 447
0.498 | 0.031 | 0.271 | 0.2 | 363 | 410 | 0.2 | 0 | 0.071 | 0.729 | 380 | 427
0.498 | 0.071 | 0.231 | 0.2 | 373 | 416 | 0.2 | 0.031 | 0.031 | 0.729 | 402 | 437
0.498 | 0.102 | 0.2 | 0.2 | 373 | 417 | 0.2 | 0.071 | 0 | 0.729 | 399 | 437
0.498 | 0.129 | 0.169 | 0.2 | 380 | 416 | 0.231 | 0 | 0.031 | 0.729 | 391 | 433
0.498 | 0.169 | 0.129 | 0.2 | 395 | 421 | 0.231 | 0.031 | 0 | 0.729 | 411 | 446
0.498 | 0.2 | 0.102 | 0.2 | 390 | 411 | 0.271 | 0 | 0 | 0.729 | 405 | 444
0.498 | 0.231 | 0.071 | 0.2 | 394 | 414 | 0 | 0 | 0.302 | 0.702 | 422 | 451
0.498 | 0.271 | 0.031 | 0.2 | 395 | 416 | 0 | 0.031 | 0.271 | 0.702 | 418 | 443
0.498 | 0.302 | 0 | 0.2 | 388 | 417 | 0 | 0.071 | 0.231 | 0.702 | 419 | 446
0.529 | 0 | 0.271 | 0.2 | 358 | 422 | 0 | 0.102 | 0.2 | 0.702 | 422 | 447
0.529 | 0.031 | 0.231 | 0.2 | 361 | 413 | 0 | 0.129 | 0.169 | 0.702 | 427 | 452
0.529 | 0.071 | 0.2 | 0.2 | 371 | 411 | 0 | 0.169 | 0.129 | 0.702 | 424 | 449
0.529 | 0.102 | 0.169 | 0.2 | 379 | 413 | 0 | 0.2 | 0.102 | 0.702 | 430 | 452
0.529 | 0.129 | 0.129 | 0.2 | 385 | 415 | 0 | 0.231 | 0.071 | 0.702 |  | 461
0.529 | 0.169 | 0.102 | 0.2 | 380 | 412 | 0 | 0.271 | 0.031 | 0.702 |  | 468
0.529 | 0.2 | 0.071 | 0.2 | 396 | 418 | 0 | 0.302 | 0 | 0.702 |  | 472
0.529 | 0.231 | 0.031 | 0.2 | 403 | 423 | 0.031 | 0 | 0.271 | 0.702 | 412 | 441
0.529 | 0.271 | 0 | 0.2 | 382 | 420 | 0.031 | 0.031 | 0.231 | 0.702 | 417 | 445
0.569 | 0 | 0.231 | 0.2 | 366 | 418 | 0.031 | 0.071 | 0.2 | 0.702 | 417 | 445
0.569 | 0.031 | 0.2 | 0.2 | 367 | 413 | 0.031 | 0.102 | 0.169 | 0.702 | 419 | 447
0.569 | 0.071 | 0.169 | 0.2 | 365 | 413 | 0.031 | 0.129 | 0.129 | 0.702 | 435 | 456
0.569 | 0.102 | 0.129 | 0.2 | 370 | 413 | 0.031 | 0.169 | 0.102 | 0.702 | 430 | 452
0.569 | 0.129 | 0.102 | 0.2 | 383 | 414 | 0.031 | 0.2 | 0.071 | 0.702 | 436 | 457
0.569 | 0.169 | 0.071 | 0.2 | 401 | 425 | 0.031 | 0.231 | 0.031 | 0.702 |  | 461
0.569 | 0.2 | 0.031 | 0.2 | 397 | 421 | 0.031 | 0.271 | 0 | 0.702 | 416 | 448
0.569 | 0.231 | 0 | 0.2 | 384 | 414 | 0.071 | 0 | 0.231 | 0.702 | 394 | 425
0.6 | 0 | 0.2 | 0.2 | 361 | 413 | 0.071 | 0.031 | 0.2 | 0.702 | 396 | 426
0.6 | 0.031 | 0.169 | 0.2 | 373 | 414 | 0.071 | 0.071 | 0.169 | 0.702 | 397 | 440
0.6 | 0.071 | 0.129 | 0.2 | 370 | 417 | 0.071 | 0.102 | 0.129 | 0.702 | 406 | 441
0.6 | 0.102 | 0.102 | 0.2 | 382 | 418 | 0.071 | 0.129 | 0.102 | 0.702 | 418 | 442
0.6 | 0.129 | 0.071 | 0.2 | 408 | 428 | 0.071 | 0.169 | 0.071 | 0.702 | 424 | 446
0.6 | 0.169 | 0.031 | 0.2 | 395 | 423 | 0.071 | 0.2 | 0.031 | 0.702 | 432 | 450
0.6 | 0.2 | 0 | 0.2 | 383 | 415 | 0.071 | 0.231 | 0 | 0.702 | 408 | 436
0.631 | 0 | 0.169 | 0.2 | 360 | 414 | 0.102 | 0 | 0.2 | 0.702 | 389 | 423
0.631 | 0.031 | 0.129 | 0.2 | 372 | 419 | 0.102 | 0.031 | 0.169 | 0.702 | 396 | 433
0.631 | 0.071 | 0.102 | 0.2 | 381 | 417 | 0.071 | 0 | 0.2 | 0.729 | 398 | 437
0.631 | 0.102 | 0.071 | 0.2 | 386 | 419 | 0.031 | 0.231 | 0 | 0.729 | 418 | 451
0.631 | 0.129 | 0.031 | 0.2 | 404 | 431 | 0.031 | 0.2 | 0.031 | 0.729 |  | 474
0.431 | 0.169 | 0.2 | 0.2 | 390 | 421 | 0.031 | 0.169 | 0.071 | 0.729 | 437 | 460
0.431 | 0.129 | 0.231 | 0.2 | 392 | 417 | 0.031 | 0.129 | 0.102 | 0.729 | 428 | 453
0.431 | 0.102 | 0.271 | 0.2 | 399 | 420 | 0.031 | 0.102 | 0.129 | 0.729 | 428 | 455
0.431 | 0.071 | 0.302 | 0.2 | 396 | 420 | 0.031 | 0.031 | 0.2 | 0.729 | 422 | 452
0.431 | 0.031 | 0.329 | 0.2 | 397 | 419 | 0.031 | 0 | 0.231 | 0.729 | 406 | 438
0.431 | 0 | 0.369 | 0.2 | 398 | 420 | 0 | 0.271 | 0 | 0.729 | 429 | 459
0.4 | 0.4 | 0 | 0.2 | 411 | 422 | 0 | 0.231 | 0.031 | 0.729 |  | 473
0.4 | 0.369 | 0.031 | 0.2 | 416 | 428 | 0 | 0.2 | 0.071 | 0.729 |  | 466
0.4 | 0.329 | 0.071 | 0.2 | 400 | 414 | 0 | 0.169 | 0.102 | 0.729 | 432 | 458
0.4 | 0.302 | 0.102 | 0.2 | 401 | 413 | 0 | 0.129 | 0.129 | 0.729 | 431 | 458
0.4 | 0.271 | 0.129 | 0.2 | 396 | 415 | 0 | 0.102 | 0.169 | 0.729 | 434 | 462
0.4 | 0.231 | 0.169 | 0.2 | 382 | 407 | 0 | 0.071 | 0.2 | 0.729 | 428 | 456
0.4 | 0.2 | 0.2 | 0.2 | 381 | 407 | 0 | 0.031 | 0.231 | 0.729 | 424 | 455
0.4 | 0.169 | 0.231 | 0.2 | 379 | 411 | 0 | 0 | 0.271 | 0.729 | 422 | 457
0.4 | 0.129 | 0.271 | 0.2 | 394 | 417 | 0.231 | 0 | 0 | 0.769 | 410 | 453
0.4 | 0.102 | 0.302 | 0.2 | 366 | 410 | 0.2 | 0.031 | 0 | 0.769 | 416 | 463
0.4 | 0.071 | 0.329 | 0.2 | 359 | 412 | 0.2 | 0 | 0.031 | 0.769 | 412 | 457
0.4 | 0.031 | 0.369 | 0.2 | 352 | 410 | 0.169 | 0.071 | 0 | 0.769 |  | 471
0.4 | 0 | 0.4 | 0.2 | 387 | 412 | 0.169 | 0.031 | 0.031 | 0.769 | 417 | 457
0.369 | 0.431 | 0 | 0.2 | 375 | 418 | 0.169 | 0 | 0.071 | 0.769 | 401 | 446
0.369 | 0.4 | 0.031 | 0.2 | 403 | 418 | 0.129 | 0.102 | 0 | 0.769 | 416 | 452
0.369 | 0.369 | 0.071 | 0.2 | 407 | 421 | 0.129 | 0.071 | 0.031 | 0.769 | 420 | 456
0.369 | 0.329 | 0.102 | 0.2 | 396 | 411 | 0.129 | 0.031 | 0.071 | 0.769 | 411 | 450
0.369 | 0.302 | 0.129 | 0.2 | 392 | 409 | 0.129 | 0 | 0.102 | 0.769 | 400 | 443
0.369 | 0.271 | 0.169 | 0.2 | 388 | 408 | 0.102 | 0.129 | 0 | 0.769 | 434 | 464
0.369 | 0.231 | 0.2 | 0.2 | 384 | 411 | 0.102 | 0.102 | 0.031 | 0.769 | 437 | 468
0.369 | 0.2 | 0.231 | 0.2 | 367 | 411 | 0.102 | 0.071 | 0.071 | 0.769 | 412 | 447
0.369 | 0.169 | 0.271 | 0.2 | 381 | 415 | 0.102 | 0.031 | 0.102 | 0.769 | 400 | 438
0.369 | 0.129 | 0.302 | 0.2 | 365 | 420 | 0.102 | 0 | 0.129 | 0.769 | 396 | 435
0.369 | 0.102 | 0.329 | 0.2 | 364 | 412 | 0.071 | 0.169 | 0 | 0.769 | 431 | 460
0.369 | 0.071 | 0.369 | 0.2 | 348 | 413 | 0.071 | 0.129 | 0.031 | 0.769 |  | 458
0.369 | 0.031 | 0.4 | 0.2 | 367 | 412 | 0.071 | 0.102 | 0.071 | 0.769 | 421 | 451
0.369 | 0 | 0.431 | 0.2 | 358 | 412 | 0.071 | 0.071 | 0.102 | 0.769 | 405 | 441
0.329 | 0.471 | 0 | 0.2 | 383 | 410 | 0.071 | 0.031 | 0.129 | 0.769 | 394 | 436
0.329 | 0.431 | 0.031 | 0.2 | 395 | 415 | 0.071 | 0 | 0.169 | 0.769 | 394 | 431
0.329 | 0.4 | 0.071 | 0.2 | 394 | 415 | 0.031 | 0.2 | 0 | 0.769 | 434 | 452
0.329 | 0.369 | 0.102 | 0.2 | 397 | 413 | 0.031 | 0.169 | 0.031 | 0.769 | 427 | 448
0.329 | 0.329 | 0.129 | 0.2 | 397 | 414 | 0.031 | 0.129 | 0.071 | 0.769 | 430 | 454
0.329 | 0.302 | 0.169 | 0.2 | 395 | 413 | 0.031 | 0.102 | 0.102 | 0.769 | 423 | 453
0.329 | 0.271 | 0.2 | 0.2 | 388 | 413 | 0.031 | 0.071 | 0.129 | 0.769 | 411 | 443
0.329 | 0.231 | 0.231 | 0.2 | 376 | 409 | 0.031 | 0.031 | 0.169 | 0.769 | 416 | 444
0.329 | 0.2 | 0.271 | 0.2 | 386 | 410 | 0.031 | 0 | 0.2 | 0.769 | 410 | 440
0.329 | 0.169 | 0.302 | 0.2 | 359 | 413 | 0 | 0.2 | 0.031 | 0.769 |  | 462
0.329 | 0.129 | 0.329 | 0.2 | 382 | 411 | 0 | 0.169 | 0.071 | 0.769 | 429 | 453
0.329 | 0.102 | 0.369 | 0.2 | 345 | 412 | 0 | 0.129 | 0.102 | 0.769 | 421 | 451
0.329 | 0.071 | 0.4 | 0.2 | 370 | 421 | 0 | 0.102 | 0.129 | 0.769 | 424 | 450
0.329 | 0.031 | 0.431 | 0.2 | 339 | 411 | 0 | 0.071 | 0.169 | 0.769 | 422 | 447
0.329 | 0 | 0.471 | 0.2 | 392 | 413 | 0 | 0.031 | 0.2 | 0.769 | 420 | 451
0.302 | 0.498 | 0 | 0.2 | 380 | 414 | 0 | 0 | 0.231 | 0.769 | 415 | 448
0.302 | 0.471 | 0.031 | 0.2 | 390 | 414 | 0.2 | 0 | 0 | 0.8 | 414 | 453
0.302 | 0.431 | 0.071 | 0.2 | 395 | 411 | 0.169 | 0.031 | 0 | 0.8 | 411 | 449
0.302 | 0.4 | 0.102 | 0.2 | 395 | 408 | 0.031 | 0.031 | 0.071 | 0.871 |  | 476
0.302 | 0.369 | 0.129 | 0.2 | 394 | 407 | 0.031 | 0.071 | 0.031 | 0.871 |  | 475
0.302 | 0.329 | 0.169 | 0.2 | 393 | 411 | 0.031 | 0.102 | 0 | 0.871 |  | 467
0.302 | 0.302 | 0.2 | 0.2 | 387 | 409 | 0.071 | 0 | 0.071 | 0.871 | 433 | 462
0.302 | 0.271 | 0.231 | 0.2 | 382 | 408 | 0.071 | 0.031 | 0.031 | 0.871 | 437 | 466
0.2 | 0.2 | 0.4 | 0.2 | 353 | 425 | 0.071 | 0.071 | 0 | 0.871 |  | 476
0.2 | 0.231 | 0.369 | 0.2 | 399 | 414 | 0.102 | 0 | 0.031 | 0.871 | 434 | 464
0.2 | 0.271 | 0.329 | 0.2 | 400 | 414 | 0.102 | 0.031 | 0 | 0.871 |  | 461
0.2 | 0.302 | 0.302 | 0.2 | 402 | 417 | 0.129 | 0 | 0 | 0.871 |  | 462
0.2 | 0.329 | 0.271 | 0.2 | 400 | 414 | 0 | 0 | 0.169 | 0.831 |  | 467
0.2 | 0.369 | 0.231 | 0.2 | 396 | 412 | 0 | 0.031 | 0.129 | 0.831 | 430 | 456
0.2 | 0.4 | 0.2 | 0.2 | 408 | 418 | 0 | 0.071 | 0.102 | 0.831 | 430 | 453
0.2 | 0.431 | 0.169 | 0.2 | 405 | 416 | 0 | 0.102 | 0.071 | 0.831 |  | 460
0.2 | 0.471 | 0.129 | 0.2 | 404 | 413 | 0 | 0.129 | 0.031 | 0.831 |  | 472
0.2 | 0.498 | 0.102 | 0.2 | 406 | 411 | 0 | 0.169 | 0 | 0.831 |  | 463
0.2 | 0.529 | 0.071 | 0.2 | 411 | 418 | 0.031 | 0 | 0.129 | 0.831 | 432 | 454
0.2 | 0.569 | 0.031 | 0.2 | 413 | 418 | 0.031 | 0.031 | 0.102 | 0.831 | 432 | 452
0.2 | 0.6 | 0 | 0.2 | 404 | 417 | 0.031 | 0.071 | 0.071 | 0.831 | 424 | 453
0.231 | 0 | 0.569 | 0.2 | 396 | 421 | 0.031 | 0.102 | 0.031 | 0.831 | 433 | 455
0.231 | 0.031 | 0.529 | 0.2 | 393 | 417 | 0.031 | 0.129 | 0 | 0.831 | 430 | 455
0.231 | 0.071 | 0.498 | 0.2 | 393 | 413 | 0.071 | 0 | 0.102 | 0.831 | 427 | 454
0.231 | 0.102 | 0.471 | 0.2 | 395 | 415 | 0.071 | 0.031 | 0.071 | 0.831 | 430 | 455
0.231 | 0.129 | 0.431 | 0.2 | 394 | 418 | 0.071 | 0.071 | 0.031 | 0.831 |  | 461
0.231 | 0.169 | 0.4 | 0.2 | 395 | 415 | 0.071 | 0.102 | 0 | 0.831 | 416 | 451
0.231 | 0.2 | 0.369 | 0.2 | 395 | 414 | 0.102 | 0 | 0.071 | 0.831 | 422 | 452
0.231 | 0.231 | 0.329 | 0.2 | 403 | 422 | 0.102 | 0.031 | 0.031 | 0.831 | 430 | 456
0.231 | 0.271 | 0.302 | 0.2 | 395 | 416 | 0.102 | 0.071 | 0 | 0.831 |  | 469
0.231 | 0.302 | 0.271 | 0.2 | 393 | 412 | 0.129 | 0 | 0.031 | 0.831 |  | 467
0.231 | 0.329 | 0.231 | 0.2 | 391 | 412 | 0.129 | 0.031 | 0 | 0.831 | 425 | 461
0.231 | 0.369 | 0.2 | 0.2 | 397 | 411 | 0.169 | 0 | 0 | 0.831 | 423 | 456
0.231 | 0.4 | 0.169 | 0.2 | 394 | 410 | 0 | 0 | 0.2 | 0.8 | 421 | 451
0.231 | 0.431 | 0.129 | 0.2 | 399 | 410 | 0 | 0.031 | 0.169 | 0.8 | 426 | 456
0.231 | 0.471 | 0.102 | 0.2 | 409 | 417 | 0 | 0.071 | 0.129 | 0.8 | 435 | 462
0.231 | 0.498 | 0.071 | 0.2 | 404 | 418 | 0 | 0.102 | 0.102 | 0.8 | 429 | 458
0.231 | 0.529 | 0.031 | 0.2 | 412 | 420 | 0 | 0.129 | 0.071 | 0.8 |  | 475
0.231 | 0.569 | 0 | 0.2 | 408 | 415 | 0 | 0.169 | 0.031 | 0.8 | 436 | 467
0.271 | 0 | 0.529 | 0.2 | 389 | 411 | 0 | 0.2 | 0 | 0.8 | 429 | 464
0.271 | 0.031 | 0.498 | 0.2 | 393 | 411 | 0.031 | 0 | 0.169 | 0.8 | 417 | 454
0.271 | 0.071 | 0.471 | 0.2 | 396 | 418 | 0.031 | 0.031 | 0.129 | 0.8 | 429 | 460
0.271 | 0.102 | 0.431 | 0.2 | 402 | 425 | 0.031 | 0.071 | 0.102 | 0.8 |  | 468
0.271 | 0.129 | 0.4 | 0.2 | 388 | 415 | 0.031 | 0.102 | 0.071 | 0.8 |  | 467
0.271 | 0.169 | 0.369 | 0.2 | 389 | 413 | 0.031 | 0.129 | 0.031 | 0.8 |  | 480
0.271 | 0.2 | 0.329 | 0.2 | 386 | 416 | 0.031 | 0.169 | 0 | 0.8 | 431 | 463
0.271 | 0.231 | 0.302 | 0.2 | 381 | 412 | 0.071 | 0 | 0.129 | 0.8 | 417 | 452
0.271 | 0.271 | 0.271 | 0.2 | 387 | 410 | 0.071 | 0.031 | 0.102 | 0.8 | 422 | 457
0.271 | 0.302 | 0.231 | 0.2 | 397 | 413 | 0.071 | 0.071 | 0.071 | 0.8 | 436 | 466
0.271 | 0.329 | 0.2 | 0.2 | 400 | 419 | 0.071 | 0.102 | 0.031 | 0.8 |  | 478
0.271 | 0.369 | 0.169 | 0.2 | 389 | 410 | 0.071 | 0.129 | 0 | 0.8 | 423 | 455
0.271 | 0.4 | 0.129 | 0.2 | 393 | 409 | 0.102 | 0 | 0.102 | 0.8 | 426 | 461
0.271 | 0.431 | 0.102 | 0.2 | 407 | 414 | 0.102 | 0.031 | 0.071 | 0.8 | 422 | 456
0.271 | 0.471 | 0.071 | 0.2 | 406 | 413 | 0.102 | 0.071 | 0.031 | 0.8 | 431 | 460
0.271 | 0.498 | 0.031 | 0.2 | 406 | 415 | 0.102 | 0.102 | 0 | 0.8 | 430 | 458
0.271 | 0.529 | 0 | 0.2 | 401 | 414 | 0.129 | 0 | 0.071 | 0.8 | 414 | 449
0.302 | 0 | 0.498 | 0.2 | 391 | 424 | 0.129 | 0.031 | 0.031 | 0.8 | 433 | 463
0.302 | 0.031 | 0.471 | 0.2 | 384 | 419 | 0.129 | 0.071 | 0 | 0.8 |  | 463
0.302 | 0.071 | 0.431 | 0.2 | 387 | 417 | 0.169 | 0 | 0.031 | 0.8 | 431 | 470
0.302 | 0.102 | 0.4 | 0.2 | 379 | 415 | 0.031 | 0 | 0.102 | 0.871 |  | 487
0.302 | 0.129 | 0.369 | 0.2 | 377 | 415 | 0 | 0.102 | 0.031 | 0.871 |  | 466
0.302 | 0.169 | 0.329 | 0.2 | 378 | 414 | 0.071 | 0.031 | 0 | 0.898 |  | 471
0.302 | 0.2 | 0.302 | 0.2 | 380 | 413 | 0.071 | 0 | 0.031 | 0.898 |  | 468
0.302 | 0.231 | 0.271 | 0.2 | 395 | 421 | 0.031 | 0.071 | 0 | 0.898 |  | 472
0.2 | 0.169 | 0.431 | 0.2 | 404 | 427 | 0.031 | 0.031 | 0.031 | 0.898 |  | 479
0.2 | 0.129 | 0.471 | 0.2 | 397 | 420 | 0.031 | 0 | 0.071 | 0.898 | 432 | 464
0.2 | 0.102 | 0.498 | 0.2 | 397 | 420 | 0 | 0.071 | 0.031 | 0.898 |  | 468
0.2 | 0.071 | 0.529 | 0.2 | 397 | 415 | 0 | 0.031 | 0.071 | 0.898 | 431 | 458
0.2 | 0.031 | 0.569 | 0.2 | 395 | 413 | 0 | 0 | 0.102 | 0.898 | 437 | 464
0.2 | 0 | 0.6 | 0.2 | 393 | 411 | 0.071 | 0 | 0 | 0.929 |  | 479
0.169 | 0.631 | 0 | 0.2 | 407 | 422 | 0.031 | 0.031 | 0 | 0.929 |  | 482
0.169 | 0.6 | 0.031 | 0.2 | 418 | 429 | 0.031 | 0 | 0.031 | 0.929 |  | 498
0.169 | 0.569 | 0.071 | 0.2 | 415 | 420 | 0 | 0.071 | 0 | 0.929 |  | 490
0.169 | 0.529 | 0.102 | 0.2 | 416 | 421 | 0 | 0.031 | 0.031 | 0.929 |  | 488
0.169 | 0.498 | 0.129 | 0.2 | 404 | 412 | 0 | 0 | 0.071 | 0.929 |  | 481
0.169 | 0.471 | 0.169 | 0.2 | 393 | 404 | 0.031 | 0 | 0 | 0.969 |  | 489
0.169 | 0.431 | 0.2 | 0.2 | 407 | 414 | 0 | 0.031 | 0 | 0.969 |  | 489
0.169 | 0.4 | 0.231 | 0.2 | 406 | 419 | 0 | 0 | 0.031 | 0.969 |  | 485
[6 empty] | 0 | 0 | 0 | 1 |  | 485
This journal is © The Royal Society of Chemistry 2014